## IDS-VDS Characteristic (mA-mm)
VGS (V) | VDS = 0.100 V | VDS = 0.500 V | VDS = 0.900 V
-0.75 | 0.0008111 | 0.0041829 | 0.015807
-0.74 | 0.0007674 | 0.0040112 | 0.01524
-0.73 | 0.0007297 | 0.0038452 | 0.014807
-0.72 | 0.000694 | 0.0036779 | 0.014328
-0.71 | 0.0006585 | 0.0035437 | 0.013838
-0.7 | 0.0006236 | 0.0034031 | 0.013333
-0.69 | 0.0005953 | 0.0032615 | 0.012971
-0.68 | 0.0005678 | 0.0031333 | 0.012449
-0.67 | 0.0005407 | 0.0030019 | 0.012034
-0.66 | 0.0005115 | 0.0028799 | 0.011608
-0.65 | 0.00048647 | 0.0027487 | 0.011244
-0.64 | 0.0004624 | 0.0026515 | 0.010878
-0.63 | 0.00043979 | 0.0025452 | 0.010565
-0.62 | 0.00041768 | 0.0024286 | 0.01012
-0.61 | 0.00039679 | 0.0023269 | 0.009741
-0.6 | 0.0003737 | 0.0022339 | 0.009473
-0.59 | 0.00035423 | 0.0021338 | 0.009096
-0.58 | 0.00033576 | 0.0020515 | 0.008743
-0.57 | 0.00031823 | 0.0019731 | 0.008434
-0.56 | 0.00030395 | 0.0018948 | 0.008164
-0.55 | 0.00028905 | 0.001814 | 0.007867
-0.54 | 0.00027543 | 0.0017375 | 0.007639
-0.53 | 0.00025892 | 0.0016608 | 0.007405
-0.52 | 0.00024543 | 0.0015841 | 0.007085
-0.51 | 0.00023532 | 0.0015235 | 0.006824
-0.5 | 0.00022381 | 0.0014656 | 0.006551
-0.49 | 0.00021356 | 0.0014121 | 0.006399
-0.48 | 0.00020482 | 0.0013594 | 0.006157
-0.47 | 0.00019508 | 0.0013003 | 0.005983
-0.46 | 0.000189 | 0.0012569 | 0.005781
-0.45 | 0.00018424 | 0.0012191 | 0.005671
-0.44 | 0.0001821 | 0.0011895 | 0.005557
-0.43 | 0.00018248 | 0.0011773 | 0.005447
-0.42 | 0.00018775 | 0.0011811 | 0.005447
-0.41 | 0.00019892 | 0.0011946 | 0.00548
-0.4 | 0.00021623 | 0.001243 | 0.00558
-0.39 | 0.00024335 | 0.0013234 | 0.005847
-0.38 | 0.00028562 | 0.0014582 | 0.006273
-0.37 | 0.0003466 | 0.0016576 | 0.006964
-0.36 | 0.0004336 | 0.0019367 | 0.007991
-0.35 | 0.00055559 | 0.0023507 | 0.009495
-0.34 | 0.0007738 | 0.0029349 | 0.011584
-0.33 | 0.0010275 | 0.0037637 | 0.014665
-0.32 | 0.0013832 | 0.0049205 | 0.019012
-0.31 | 0.0018639 | 0.00667 | 0.025068
-0.3 | 0.0025527 | 0.00895 | 0.033686
-0.29 | 0.0034917 | 0.012058 | 0.045609
-0.28 | 0.0047824 | 0.016431 | 0.06227
-0.27 | 0.00685 | 0.022494 | 0.08546
-0.26 | 0.009403 | 0.030863 | 0.11721
-0.25 | 0.012864 | 0.042212 | 0.1609
-0.24 | 0.017643 | 0.05858 | 0.22049
-0.23 | 0.024147 | 0.08004 | 0.29991
-0.22 | 0.033051 | 0.10881 | 0.41154
-0.21 | 0.045147 | 0.14937 | 0.55968
-0.2 | 0.06303 | 0.20176 | 0.7606
-0.19 | 0.08622 | 0.27545 | 1.0286
-0.18 | 0.11757 | 0.37372 | 1.3911
-0.17 | 0.15921 | 0.50609 | 1.8513
-0.16 | 0.21576 | 0.6828 | 2.4716
-0.15 | 0.29044 | 0.9138 | 3.2573
-0.14 | 0.39288 | 1.2238 | 4.2631
-0.13 | 0.52662 | 1.6144 | 5.5525
-0.12 | 0.7071 | 2.1448 | 7.139
-0.11 | 0.9416 | 2.8114 | 9.049
-0.1 | 1.2516 | 3.6603 | 11.386
-0.09 | 1.6582 | 4.7763 | 14.203
-0.08 | 2.1767 | 6.1 | 17.356
-0.07 | 2.8371 | 7.772 | 21.105
-0.06 | 3.6647 | 9.795 | 25.262
-0.05 | 4.709 | 12.266 | 30.02
-0.04 | 5.927 | 15.061 | 35.25
-0.03 | 7.482 | 18.463 | 41
-0.02 | 9.316 | 22.295 | 47.194
-0.01 | 11.466 | 26.645 | 53.967
0 | 13.983 | 31.61 | 61.23
0.01 | 16.841 | 36.984 | 68.87
0.02 | 20.003 | 42.853 | 76.88
0.03 | 23.562 | 49.305 | 85.38
0.04 | 27.414 | 56.145 | 94.21
0.05 | 31.493 | 63.36 | 103.35
0.06 | 35.933 | 71.21 | 112.88
0.07 | 40.557 | 79.22 | 122.56
0.08 | 45.302 | 87.69 | 132.7
0.09 | 50.204 | 96.55 | 142.92
0.1 | 55.157 | 105.61 | 153.47
0.11 | 60.04 | 115.01 | 164.25
0.12 | 65.1 | 124.59 | 175.03
0.13 | 70.14 | 134.52 | 186.25
0.14 | 75.04 | 144.55 | 197.44
0.15 | 79.89 | 154.81 | 208.67
0.16 | 84.5 | 165.17 | 220.31
0.17 | 89.01 | 175.87 | 231.75
0.18 | 93.37 | 186.48 | 243.37
0.19 | 97.58 | 197.29 | 255.17
0.2 | 101.66 | 208.23 | 266.8
0.21 | 105.53 | 219.14 | 278.58
0.22 | 108.97 | 230.29 | 290.51
0.23 | 112.42 | 241.36 | 302.42
0.24 | 115.71 | 252.53 | 314.2
0.25 | 118.82 | 263.76 | 326.26
0.26 | 121.88 | 274.8 | 337.85
0.27 | 124.56 | 285.99 | 349.74
0.28 | 126.95 | 297.06 | 361.56
0.29 | 129.35 | 308.09 | 373.26
0.3 | 131.58 | 319.19 | 385.15
0.31 | 133.96 | 330.14 | 396.62
0.32 | 135.91 | 341.03 | 408.24
0.33 | 137.67 | 352 | 419.71
0.34 | 139.37 | 362.74 | 431.14
0.35 | 141.23 | 373.19 | 442.27
0.36 | 142.82 | 383.8 | 453.55
0.37 | 144.38 | 394.27 | 464.68
0.38 | 145.49 | 404.51 | 475.56
0.39 | 146.7 | 414.67 | 486.38
0.4 | 148.38 | 424.47 | 496.76
0.41 | 149.41 | 434.29 | 507.33
0.42 | 150.33 | 443.88 | 517.81
0.43 | 151.36 | 453.26 | 527.94
0.44 | 152.28 | 462.35 | 538
0.45 | 153.52 | 471.31 | 547.66
0.46 | 154.32 | 480.07 | 557.47
0.47 | 154.89 | 488.54 | 566.87
0.48 | 155.73 | 496.77 | 575.5
0.49 | 156.77 | 504.63 | 584.8
0.5 | 157.43 | 512.33 | 593.6

## Tranconductance (mS-mm)
VGS (V) | VDS = 0.100 V | VDS = 0.500 V | VDS = 0.900 V
-0.75 | -0.00437 | -0.01717 | -0.0567
-0.74 | -0.00407 | -0.016885 | -0.05
-0.73 | -0.00367 | -0.016665 | -0.0456
-0.72 | -0.00356 | -0.015075 | -0.04845
-0.71 | -0.00352 | -0.01374 | -0.04975
-0.7 | -0.00316 | -0.01411 | -0.04335
-0.69 | -0.00279 | -0.01349 | -0.0442
-0.68 | -0.00273 | -0.01298 | -0.04685
-0.67 | -0.002815 | -0.01267 | -0.04205
-0.66 | -0.0027115 | -0.01266 | -0.0395
-0.65 | -0.002455 | -0.01142 | -0.0365
-0.64 | -0.002334 | -0.010175 | -0.03395
-0.63 | -0.002236 | -0.011145 | -0.0379
-0.62 | -0.00215 | -0.010915 | -0.0412
-0.61 | -0.002199 | -0.009735 | -0.03235
-0.6 | -0.002128 | -0.009655 | -0.03225
-0.59 | -0.001897 | -0.00912 | -0.0365
-0.58 | -0.0018 | -0.008035 | -0.0331
-0.57 | -0.0015905 | -0.007835 | -0.02895
-0.56 | -0.001459 | -0.007955 | -0.02835
-0.55 | -0.001426 | -0.007865 | -0.02625
-0.54 | -0.0015065 | -0.00766 | -0.0231
-0.53 | -0.0015 | -0.00767 | -0.0277
-0.52 | -0.00118 | -0.006865 | -0.02905
-0.51 | -0.001081 | -0.005925 | -0.0267
-0.5 | -0.001088 | -0.00557 | -0.02125
-0.49 | -0.0009495 | -0.00531 | -0.0197
-0.48 | -0.000924 | -0.00559 | -0.0208
-0.47 | -0.000791 | -0.005125 | -0.0188
-0.46 | -0.000542 | -0.00406 | -0.0156
-0.45 | -0.000345 | -0.00337 | -0.0112
-0.44 | -8.8e-05 | -0.00209 | -0.0112
-0.43 | 0.0002825 | -0.00042 | -0.0055
-0.42 | 0.000822 | 0.000865 | 0.00165
-0.41 | 0.001424 | 0.003095 | 0.00665
-0.4 | 0.0022215 | 0.00644 | 0.01835
-0.39 | 0.0034695 | 0.01076 | 0.03465
-0.38 | 0.0051625 | 0.01671 | 0.05585
-0.37 | 0.007399 | 0.023925 | 0.0859
-0.36 | 0.0104495 | 0.034655 | 0.12655
-0.35 | 0.01701 | 0.04991 | 0.17965
-0.34 | 0.0235955 | 0.07065 | 0.2585
-0.33 | 0.03047 | 0.09928 | 0.3714
-0.32 | 0.04182 | 0.145315 | 0.52015
-0.31 | 0.058475 | 0.201475 | 0.7337
-0.3 | 0.08139 | 0.2694 | 1.02705
-0.29 | 0.111485 | 0.37405 | 1.4292
-0.28 | 0.167915 | 0.5218 | 1.99255
-0.27 | 0.23103 | 0.7216 | 2.747
-0.26 | 0.3007 | 0.9859 | 3.772
-0.25 | 0.412 | 1.38585 | 5.164
-0.24 | 0.56415 | 1.8914 | 6.9505
-0.23 | 0.7704 | 2.5115 | 9.5525
-0.22 | 1.05 | 3.4665 | 12.9885
-0.21 | 1.49895 | 4.6475 | 17.453
-0.2 | 2.05365 | 6.304 | 23.446
-0.19 | 2.727 | 8.598 | 31.525
-0.18 | 3.6495 | 11.532 | 41.135
-0.17 | 4.9095 | 15.454 | 54.025
-0.16 | 6.5615 | 20.3855 | 70.3
-0.15 | 8.856 | 27.05 | 89.575
-0.14 | 11.809 | 35.03 | 114.76
-0.13 | 15.711 | 46.05 | 143.795
-0.12 | 20.749 | 59.85 | 174.825
-0.11 | 27.225 | 75.775 | 212.35
-0.1 | 35.83 | 98.245 | 257.7
-0.09 | 46.255 | 121.985 | 298.5
-0.08 | 58.945 | 149.785 | 345.1
-0.07 | 74.4 | 184.75 | 395.3
-0.06 | 93.595 | 224.7 | 445.75
-0.05 | 113.115 | 263.3 | 499.4
-0.04 | 138.65 | 309.85 | 549
-0.03 | 169.45 | 361.7 | 597.2
-0.02 | 199.2 | 409.1 | 648.35
-0.01 | 233.35 | 465.75 | 701.8
0 | 268.75 | 516.95 | 745.15
0.01 | 301 | 562.15 | 782.5
0.02 | 336.05 | 616.05 | 825.5
0.03 | 370.55 | 664.6 | 866.5
0.04 | 396.55 | 702.75 | 898.5
0.05 | 425.95 | 753.25 | 933.5
0.06 | 453.2 | 793 | 960.5
0.07 | 468.45 | 824 | 991
0.08 | 482.35 | 866.5 | 1018
0.09 | 492.75 | 896 | 1038.5
0.1 | 491.8 | 923 | 1066.5
0.11 | 497.15 | 949 | 1078
0.12 | 505 | 975.5 | 1100
0.13 | 497 | 998 | 1120.5
0.14 | 487.5 | 1014.5 | 1121
0.15 | 473 | 1031 | 1143.5
0.16 | 456 | 1053 | 1154
0.17 | 443.5 | 1065.5 | 1153
0.18 | 428.5 | 1071 | 1171
0.19 | 414.5 | 1087.5 | 1171.5
0.2 | 397.5 | 1092.5 | 1170.5
0.21 | 365.5 | 1103 | 1185.5
0.22 | 344.5 | 1111 | 1192
0.23 | 337 | 1112 | 1184.5
0.24 | 320 | 1120 | 1192
0.25 | 308.5 | 1113.5 | 1182.5
0.26 | 287 | 1111.5 | 1174
0.27 | 253.5 | 1113 | 1185.5
0.28 | 239.5 | 1105 | 1176
0.29 | 231.5 | 1106.5 | 1179.5
0.3 | 230.5 | 1102.5 | 1168
0.31 | 216.5 | 1092 | 1154.5
0.32 | 185.5 | 1093 | 1154.5
0.33 | 173 | 1085.5 | 1145
0.34 | 178 | 1059.5 | 1128
0.35 | 172.5 | 1053 | 1120.5
0.36 | 157.5 | 1054 | 1120.5
0.37 | 133.5 | 1035.5 | 1100.5
0.38 | 116 | 1020 | 1085
0.39 | 144.5 | 998 | 1060
0.4 | 135.5 | 981 | 1047.5
0.41 | 97.5 | 970.5 | 1052.5
0.42 | 97.5 | 948.5 | 1030.5
0.43 | 97.5 | 923.5 | 1009.5
0.44 | 108 | 902.5 | 986
0.45 | 102 | 886 | 973.5
0.46 | 68.5 | 861.5 | 960.5
0.47 | 70.5 | 835 | 901.5
0.48 | 94 | 804.5 | 896.5
0.49 | 85 | 778 | 905
0.5 | 66 | 770 | 880