## IDS-VDS Characteristic (mA-mm)
VGS (V) | VDS = 0.100 V | VDS = 0.500 V | VDS = 0.900 V
-0.75 | 0.0008656 | 0.0043779 | 0.016271
-0.74 | 0.0008205 | 0.0041945 | 0.015807
-0.73 | 0.0007778 | 0.0040184 | 0.015245
-0.72 | 0.0007431 | 0.0038696 | 0.014757
-0.71 | 0.0007113 | 0.0037148 | 0.014241
-0.7 | 0.0006685 | 0.0035586 | 0.013797
-0.69 | 0.0006411 | 0.0033958 | 0.013323
-0.68 | 0.0006098 | 0.0032858 | 0.012911
-0.67 | 0.0005747 | 0.0031527 | 0.012456
-0.66 | 0.0005492 | 0.0030182 | 0.01206
-0.65 | 0.0005247 | 0.002891 | 0.011596
-0.64 | 0.000504 | 0.0027638 | 0.011157
-0.63 | 0.00047219 | 0.0026552 | 0.010843
-0.62 | 0.00044474 | 0.0025375 | 0.010479
-0.61 | 0.00042225 | 0.0024153 | 0.010135
-0.6 | 0.00040535 | 0.0023214 | 0.009752
-0.59 | 0.00038271 | 0.0022449 | 0.009396
-0.58 | 0.0003588 | 0.0021505 | 0.009081
-0.57 | 0.00034341 | 0.0020511 | 0.008835
-0.56 | 0.00032414 | 0.0019666 | 0.008469
-0.55 | 0.00030713 | 0.0018806 | 0.008192
-0.54 | 0.00029227 | 0.0017952 | 0.007926
-0.53 | 0.00027686 | 0.0017384 | 0.007616
-0.52 | 0.00026079 | 0.0016573 | 0.007328
-0.51 | 0.00024918 | 0.0016042 | 0.007144
-0.5 | 0.00023476 | 0.0015267 | 0.006824
-0.49 | 0.00022476 | 0.0014774 | 0.006607
-0.48 | 0.00021459 | 0.0014285 | 0.006433
-0.47 | 0.00020537 | 0.0013762 | 0.006225
-0.46 | 0.00019751 | 0.0013294 | 0.006075
-0.45 | 0.00019299 | 0.0012921 | 0.005888
-0.44 | 0.00019112 | 0.001253 | 0.005764
-0.43 | 0.00018869 | 0.0012355 | 0.005679
-0.42 | 0.00019287 | 0.0012364 | 0.005614
-0.41 | 0.00020335 | 0.0012521 | 0.005634
-0.4 | 0.00022085 | 0.0012942 | 0.005753
-0.39 | 0.00024791 | 0.0013657 | 0.006
-0.38 | 0.00028778 | 0.0014851 | 0.006379
-0.37 | 0.00034727 | 0.0016699 | 0.007058
-0.36 | 0.00043182 | 0.0019508 | 0.008046
-0.35 | 0.00055215 | 0.0023494 | 0.009485
-0.34 | 0.000768 | 0.0029145 | 0.011527
-0.33 | 0.0010164 | 0.0037221 | 0.014491
-0.32 | 0.0013591 | 0.0048449 | 0.018699
-0.31 | 0.0018328 | 0.006554 | 0.02465
-0.3 | 0.0025007 | 0.008801 | 0.033021
-0.29 | 0.0034254 | 0.011878 | 0.044655
-0.28 | 0.0046972 | 0.016149 | 0.06113
-0.27 | 0.006739 | 0.022006 | 0.08356
-0.26 | 0.009235 | 0.030151 | 0.11424
-0.25 | 0.012641 | 0.041294 | 0.15652
-0.24 | 0.017308 | 0.056617 | 0.21508
-0.23 | 0.023735 | 0.07884 | 0.29529
-0.22 | 0.032352 | 0.10731 | 0.40073
-0.21 | 0.04442 | 0.14641 | 0.54687
-0.2 | 0.06221 | 0.199 | 0.7411
-0.19 | 0.08494 | 0.26982 | 1.0078
-0.18 | 0.11539 | 0.36698 | 1.3607
-0.17 | 0.15697 | 0.49615 | 1.8228
-0.16 | 0.21211 | 0.6682 | 2.4201
-0.15 | 0.28625 | 0.8961 | 3.1887
-0.14 | 0.38718 | 1.1993 | 4.2097
-0.13 | 0.52052 | 1.5959 | 5.4418
-0.12 | 0.6991 | 2.1061 | 7.007
-0.11 | 0.9326 | 2.7613 | 8.929
-0.1 | 1.2395 | 3.6115 | 11.231
-0.09 | 1.6441 | 4.693 | 13.993
-0.08 | 2.1561 | 6.021 | 17.158
-0.07 | 2.8107 | 7.676 | 20.839
-0.06 | 3.6391 | 9.688 | 25.042
-0.05 | 4.6789 | 12.099 | 29.767
-0.04 | 5.892 | 14.99 | 34.978
-0.03 | 7.451 | 18.292 | 40.713
-0.02 | 9.262 | 22.107 | 46.795
-0.01 | 11.428 | 26.416 | 53.55
0 | 13.913 | 31.412 | 60.81
0.01 | 16.753 | 36.633 | 68.43
0.02 | 19.893 | 42.528 | 76.38
0.03 | 23.47 | 49.019 | 84.97
0.04 | 27.297 | 55.803 | 93.61
0.05 | 31.401 | 63.08 | 102.84
0.06 | 35.793 | 70.75 | 112.28
0.07 | 40.387 | 78.96 | 122.1
0.08 | 45.158 | 87.23 | 132.1
0.09 | 50.05 | 96.11 | 142.32
0.1 | 55.027 | 105.14 | 152.8
0.11 | 59.91 | 114.48 | 163.51
0.12 | 65 | 124.2 | 174.5
0.13 | 70.03 | 133.88 | 185.43
0.14 | 74.86 | 144.02 | 196.69
0.15 | 79.64 | 154.28 | 207.99
0.16 | 84.33 | 164.75 | 219.55
0.17 | 88.9 | 175.23 | 231.24
0.18 | 93.36 | 185.93 | 242.61
0.19 | 97.55 | 196.73 | 254.47
0.2 | 101.52 | 207.57 | 266.14
0.21 | 105.27 | 218.81 | 278.08
0.22 | 108.81 | 229.61 | 289.92
0.23 | 112.46 | 240.78 | 301.67
0.24 | 115.68 | 251.91 | 313.52
0.25 | 118.81 | 263.11 | 325.55
0.26 | 121.72 | 274.28 | 337.4
0.27 | 124.27 | 285.37 | 349.01
0.28 | 126.81 | 296.48 | 360.9
0.29 | 129.1 | 307.57 | 372.66
0.3 | 131.56 | 318.78 | 384.48
0.31 | 133.79 | 329.65 | 396.24
0.32 | 135.89 | 340.56 | 407.54
0.33 | 137.58 | 351.54 | 419.19
0.34 | 139.27 | 362.25 | 430.62
0.35 | 141.12 | 372.95 | 441.9
0.36 | 142.78 | 383.32 | 453.11
0.37 | 144.34 | 393.82 | 464.23
0.38 | 145.35 | 404.17 | 475.17
0.39 | 146.65 | 414.27 | 486.05
0.4 | 148.15 | 424.28 | 496.67
0.41 | 149.17 | 433.92 | 507.11
0.42 | 150.33 | 443.72 | 517.69
0.43 | 151.1 | 453.17 | 527.9
0.44 | 152.2 | 462.31 | 537.87
0.45 | 153.34 | 471.16 | 547.78
0.46 | 154.16 | 480 | 557.44
0.47 | 154.79 | 488.58 | 566.97
0.48 | 155.6 | 496.84 | 576
0.49 | 156.59 | 504.87 | 585
0.5 | 157.23 | 512.49 | 594.2

## Tranconductance (mS-mm)
VGS (V) | VDS = 0.100 V | VDS = 0.500 V | VDS = 0.900 V
-0.75 | -0.00451 | -0.01834 | -0.0464
-0.74 | -0.00439 | -0.017975 | -0.0513
-0.73 | -0.00387 | -0.016245 | -0.0525
-0.72 | -0.003325 | -0.01518 | -0.0502
-0.71 | -0.00373 | -0.01555 | -0.048
-0.7 | -0.00351 | -0.01595 | -0.0459
-0.69 | -0.002935 | -0.01364 | -0.0443
-0.68 | -0.00332 | -0.012155 | -0.04335
-0.67 | -0.00303 | -0.01338 | -0.04255
-0.66 | -0.0025 | -0.013085 | -0.043
-0.65 | -0.00226 | -0.01272 | -0.04515
-0.64 | -0.0026255 | -0.01179 | -0.03765
-0.63 | -0.002963 | -0.011315 | -0.0339
-0.62 | -0.002497 | -0.011995 | -0.0354
-0.61 | -0.0019695 | -0.010805 | -0.03635
-0.6 | -0.001977 | -0.00852 | -0.03695
-0.59 | -0.0023275 | -0.008545 | -0.03355
-0.58 | -0.001965 | -0.00969 | -0.02805
-0.57 | -0.001733 | -0.009195 | -0.0306
-0.56 | -0.001814 | -0.008525 | -0.03215
-0.55 | -0.0015935 | -0.00857 | -0.02715
-0.54 | -0.0015135 | -0.00711 | -0.0288
-0.53 | -0.001574 | -0.006895 | -0.0299
-0.52 | -0.001384 | -0.00671 | -0.0236
-0.51 | -0.0013015 | -0.00653 | -0.0252
-0.5 | -0.001221 | -0.00634 | -0.02685
-0.49 | -0.0010085 | -0.00491 | -0.01955
-0.48 | -0.0009695 | -0.00506 | -0.0191
-0.47 | -0.000854 | -0.004955 | -0.0179
-0.46 | -0.000619 | -0.004205 | -0.01685
-0.45 | -0.0003195 | -0.00382 | -0.01555
-0.44 | -0.000215 | -0.00283 | -0.01045
-0.43 | 8.75e-05 | -0.00083 | -0.0075
-0.42 | 0.000733 | 0.00083 | -0.00225
-0.41 | 0.001399 | 0.00289 | 0.00695
-0.4 | 0.002228 | 0.00568 | 0.0183
-0.39 | 0.0033465 | 0.009545 | 0.0313
-0.38 | 0.004968 | 0.01521 | 0.0529
-0.37 | 0.007202 | 0.023285 | 0.08335
-0.36 | 0.010244 | 0.033975 | 0.12135
-0.35 | 0.016809 | 0.048185 | 0.17405
-0.34 | 0.0232125 | 0.068635 | 0.2503
-0.33 | 0.029555 | 0.09652 | 0.3586
-0.32 | 0.04082 | 0.141595 | 0.50795
-0.31 | 0.05708 | 0.197805 | 0.7161
-0.3 | 0.07963 | 0.2662 | 1.00025
-0.29 | 0.109825 | 0.3674 | 1.40545
-0.28 | 0.16568 | 0.5064 | 1.94525
-0.27 | 0.22689 | 0.7001 | 2.6555
-0.26 | 0.2951 | 0.9644 | 3.648
-0.25 | 0.40365 | 1.3233 | 5.042
-0.24 | 0.5547 | 1.8773 | 6.9385
-0.23 | 0.7522 | 2.53465 | 9.2825
-0.22 | 1.03425 | 3.3785 | 12.579
-0.21 | 1.4929 | 4.5845 | 17.0185
-0.2 | 2.026 | 6.1705 | 23.0465
-0.19 | 2.659 | 8.399 | 30.98
-0.18 | 3.6015 | 11.3165 | 40.75
-0.17 | 4.836 | 15.061 | 52.97
-0.16 | 6.464 | 19.9975 | 68.295
-0.15 | 8.7535 | 26.555 | 89.48
-0.14 | 11.7135 | 34.99 | 112.655
-0.13 | 15.596 | 45.34 | 139.865
-0.12 | 20.604 | 58.27 | 174.36
-0.11 | 27.02 | 75.27 | 211.2
-0.1 | 35.575 | 96.585 | 253.2
-0.09 | 45.83 | 120.475 | 296.35
-0.08 | 58.33 | 149.15 | 342.3
-0.07 | 74.15 | 183.35 | 394.2
-0.06 | 93.41 | 221.15 | 446.4
-0.05 | 112.645 | 265.1 | 496.8
-0.04 | 138.605 | 309.65 | 547.3
-0.03 | 168.5 | 355.85 | 590.85
-0.02 | 198.85 | 406.2 | 641.85
-0.01 | 232.55 | 465.25 | 700.75
0 | 266.25 | 510.85 | 744
0.01 | 299 | 555.8 | 778.5
0.02 | 335.85 | 619.3 | 827
0.03 | 370.2 | 663.75 | 861.5
0.04 | 396.55 | 703.05 | 893.5
0.05 | 424.8 | 747.35 | 933.5
0.06 | 449.3 | 794 | 963
0.07 | 468.25 | 824 | 991
0.08 | 483.15 | 857.5 | 1011
0.09 | 493.45 | 895.5 | 1035
0.1 | 493 | 918.5 | 1059.5
0.11 | 498.65 | 953 | 1085
0.12 | 506 | 970 | 1096
0.13 | 493 | 991 | 1109.5
0.14 | 480.5 | 1020 | 1128
0.15 | 473.5 | 1036.5 | 1143
0.16 | 463 | 1047.5 | 1162.5
0.17 | 451.5 | 1059 | 1153
0.18 | 432.5 | 1075 | 1161.5
0.19 | 408 | 1082 | 1176.5
0.2 | 386 | 1104 | 1180.5
0.21 | 364.5 | 1102 | 1189
0.22 | 359.5 | 1098.5 | 1179.5
0.23 | 343.5 | 1115 | 1180
0.24 | 317.5 | 1116.5 | 1194
0.25 | 302 | 1118.5 | 1194
0.26 | 273 | 1113 | 1173
0.27 | 254.5 | 1110 | 1175
0.28 | 241.5 | 1110 | 1182.5
0.29 | 237.5 | 1115 | 1179
0.3 | 234.5 | 1104 | 1179
0.31 | 216.5 | 1089 | 1153
0.32 | 189.5 | 1094.5 | 1147.5
0.33 | 169 | 1084.5 | 1154
0.34 | 177 | 1070.5 | 1135.5
0.35 | 175.5 | 1053.5 | 1124.5
0.36 | 161 | 1043.5 | 1116.5
0.37 | 128.5 | 1042.5 | 1103
0.38 | 115.5 | 1022.5 | 1091
0.39 | 140 | 1005.5 | 1075
0.4 | 126 | 982.5 | 1053
0.41 | 109 | 972 | 1051
0.42 | 96.5 | 962.5 | 1039.5
0.43 | 93.5 | 929.5 | 1009
0.44 | 112 | 899.5 | 994
0.45 | 98 | 884.5 | 978.5
0.46 | 72.5 | 871 | 959.5
0.47 | 72 | 842 | 928
0.48 | 90 | 814.5 | 901.5
0.49 | 81.5 | 782.5 | 910
0.5 | 64 | 762 | 920