## IDS-VDS Characteristic (mA-mm)
VGS (V) | VDS = 0.100 V | VDS = 0.500 V | VDS = 0.900 V
-0.75 | 0.0007947 | 0.0038928 | 0.014301
-0.74 | 0.0007519 | 0.0037554 | 0.013934
-0.73 | 0.0007156 | 0.0036023 | 0.01334
-0.72 | 0.0006845 | 0.0034938 | 0.012898
-0.71 | 0.0006513 | 0.003346 | 0.012478
-0.7 | 0.0006155 | 0.0032244 | 0.012131
-0.69 | 0.0005908 | 0.0031041 | 0.011712
-0.68 | 0.0005642 | 0.0029771 | 0.011324
-0.67 | 0.0005349 | 0.0028467 | 0.010976
-0.66 | 0.0005103 | 0.0027655 | 0.010651
-0.65 | 0.00048294 | 0.0026382 | 0.010276
-0.64 | 0.00045991 | 0.0025386 | 0.009936
-0.63 | 0.00043573 | 0.0024198 | 0.009554
-0.62 | 0.00041606 | 0.0023141 | 0.009288
-0.61 | 0.0003933 | 0.0022354 | 0.009017
-0.6 | 0.00037347 | 0.0021269 | 0.00869
-0.59 | 0.00035736 | 0.0020438 | 0.008373
-0.58 | 0.00033889 | 0.0019666 | 0.008094
-0.57 | 0.00032027 | 0.0019007 | 0.007808
-0.56 | 0.00030418 | 0.0018153 | 0.007563
-0.55 | 0.00028935 | 0.0017491 | 0.007311
-0.54 | 0.00027517 | 0.0016743 | 0.007066
-0.53 | 0.00026047 | 0.0016103 | 0.006837
-0.52 | 0.0002475 | 0.0015401 | 0.006579
-0.51 | 0.00023445 | 0.0014764 | 0.006346
-0.5 | 0.0002244 | 0.0014183 | 0.006126
-0.49 | 0.00021585 | 0.0013661 | 0.005941
-0.48 | 0.00020594 | 0.001324 | 0.005795
-0.47 | 0.00019708 | 0.0012759 | 0.005596
-0.46 | 0.00019113 | 0.0012385 | 0.005443
-0.45 | 0.00018671 | 0.0012159 | 0.005344
-0.44 | 0.00018508 | 0.001189 | 0.005253
-0.43 | 0.00018683 | 0.0011701 | 0.005189
-0.42 | 0.00019492 | 0.001186 | 0.005204
-0.41 | 0.00020641 | 0.0012151 | 0.005277
-0.4 | 0.00022736 | 0.0012718 | 0.005456
-0.39 | 0.00025895 | 0.0013701 | 0.005817
-0.38 | 0.00030538 | 0.0015261 | 0.006319
-0.37 | 0.0003736 | 0.0017522 | 0.00712
-0.36 | 0.00047031 | 0.0020807 | 0.008294
-0.35 | 0.0006391 | 0.0025402 | 0.010002
-0.34 | 0.0008415 | 0.003203 | 0.012431
-0.33 | 0.0011194 | 0.0041256 | 0.015896
-0.32 | 0.0015056 | 0.0054186 | 0.02082
-0.31 | 0.0020447 | 0.00734 | 0.027615
-0.3 | 0.0027805 | 0.009909 | 0.037366
-0.29 | 0.0038113 | 0.013387 | 0.050699
-0.28 | 0.0052182 | 0.018236 | 0.06956
-0.27 | 0.007501 | 0.024859 | 0.09529
-0.26 | 0.010246 | 0.033959 | 0.12931
-0.25 | 0.014029 | 0.046666 | 0.17749
-0.24 | 0.01919 | 0.06468 | 0.24289
-0.23 | 0.026314 | 0.08831 | 0.33274
-0.22 | 0.035809 | 0.12002 | 0.45168
-0.21 | 0.048941 | 0.16323 | 0.6141
-0.2 | 0.06841 | 0.22195 | 0.8266
-0.19 | 0.09326 | 0.30072 | 1.1178
-0.18 | 0.12616 | 0.40743 | 1.5086
-0.17 | 0.17098 | 0.54825 | 2.0075
-0.16 | 0.23105 | 0.7365 | 2.6554
-0.15 | 0.31146 | 0.9899 | 3.493
-0.14 | 0.42008 | 1.317 | 4.5676
-0.13 | 0.5631 | 1.7434 | 5.912
-0.12 | 0.7548 | 2.2921 | 7.525
-0.11 | 1.0034 | 2.9978 | 9.56
-0.1 | 1.3308 | 3.894 | 11.967
-0.09 | 1.7589 | 5.0459 | 14.853
-0.08 | 2.2994 | 6.435 | 18.178
-0.07 | 2.9795 | 8.181 | 21.818
-0.06 | 3.8539 | 10.274 | 26.171
-0.05 | 4.926 | 12.791 | 30.977
-0.04 | 6.188 | 15.757 | 36.243
-0.03 | 7.786 | 19.119 | 42.098
-0.02 | 9.648 | 23.049 | 48.284
-0.01 | 11.859 | 27.488 | 55.046
0 | 14.4 | 32.508 | 62.33
0.01 | 17.284 | 37.841 | 69.93
0.02 | 20.446 | 43.811 | 78.01
0.03 | 24.045 | 50.298 | 86.57
0.04 | 27.888 | 57.06 | 95.23
0.05 | 32.024 | 64.39 | 104.39
0.06 | 36.431 | 72.11 | 113.88
0.07 | 41.026 | 80.27 | 123.66
0.08 | 45.793 | 88.65 | 133.56
0.09 | 50.649 | 97.31 | 143.82
0.1 | 55.637 | 106.45 | 154.27
0.11 | 60.39 | 115.7 | 164.95
0.12 | 65.5 | 125.39 | 175.96
0.13 | 70.47 | 135.08 | 186.75
0.14 | 75.32 | 145.12 | 198
0.15 | 79.97 | 155.24 | 209.3
0.16 | 84.67 | 165.71 | 220.73
0.17 | 89.11 | 176.32 | 232.22
0.18 | 93.54 | 186.69 | 243.67
0.19 | 97.75 | 197.59 | 255.38
0.2 | 101.68 | 208.41 | 267.04
0.21 | 105.37 | 219.33 | 278.92
0.22 | 108.79 | 230.38 | 290.57
0.23 | 112.32 | 241.24 | 302.37
0.24 | 115.51 | 252.35 | 314.15
0.25 | 118.65 | 263.49 | 326.15
0.26 | 121.48 | 274.55 | 337.94
0.27 | 124.02 | 285.5 | 349.47
0.28 | 126.55 | 296.6 | 361.33
0.29 | 128.89 | 307.63 | 372.98
0.3 | 131.28 | 318.71 | 384.68
0.31 | 133.47 | 329.67 | 396.33
0.32 | 135.48 | 340.32 | 407.7
0.33 | 137.05 | 351.27 | 419.2
0.34 | 138.79 | 361.96 | 430.56
0.35 | 140.65 | 372.48 | 441.75
0.36 | 142.16 | 383.01 | 452.86
0.37 | 143.6 | 393.39 | 464.03
0.38 | 144.74 | 403.63 | 474.91
0.39 | 145.99 | 413.69 | 485.69
0.4 | 147.48 | 423.51 | 496.25
0.41 | 148.56 | 433.2 | 506.64
0.42 | 149.55 | 442.85 | 517.19
0.43 | 150.39 | 452.19 | 527.39
0.44 | 151.46 | 461.33 | 537.39
0.45 | 152.52 | 470.21 | 547.22
0.46 | 153.46 | 478.98 | 556.85
0.47 | 153.96 | 487.47 | 566.38
0.48 | 154.76 | 495.68 | 575.4
0.49 | 155.7 | 503.59 | 584.4
0.5 | 156.37 | 511.33 | 593.6

## Tranconductance (mS-mm)
VGS (V) | VDS = 0.100 V | VDS = 0.500 V | VDS = 0.900 V
-0.75 | -0.00428 | -0.01374 | -0.0367
-0.74 | -0.003955 | -0.014525 | -0.04805
-0.73 | -0.00337 | -0.01308 | -0.0518
-0.72 | -0.003215 | -0.012815 | -0.0431
-0.71 | -0.00345 | -0.01347 | -0.03835
-0.7 | -0.003025 | -0.012095 | -0.0383
-0.69 | -0.002565 | -0.012365 | -0.04035
-0.68 | -0.002795 | -0.01287 | -0.0368
-0.67 | -0.002695 | -0.01058 | -0.03365
-0.66 | -0.002598 | -0.010425 | -0.035
-0.65 | -0.0025195 | -0.011345 | -0.03575
-0.64 | -0.0023605 | -0.01092 | -0.0361
-0.63 | -0.0021925 | -0.011225 | -0.0324
-0.62 | -0.0021215 | -0.00922 | -0.02685
-0.61 | -0.0021295 | -0.00936 | -0.0299
-0.6 | -0.001797 | -0.00958 | -0.0322
-0.59 | -0.001729 | -0.008015 | -0.0298
-0.58 | -0.0018545 | -0.007155 | -0.02825
-0.57 | -0.0017355 | -0.007565 | -0.02655
-0.56 | -0.001546 | -0.00758 | -0.02485
-0.55 | -0.0014505 | -0.00705 | -0.02485
-0.54 | -0.001444 | -0.00694 | -0.0237
-0.53 | -0.0013835 | -0.00671 | -0.02435
-0.52 | -0.001301 | -0.006695 | -0.02455
-0.51 | -0.001155 | -0.00609 | -0.02265
-0.5 | -0.00093 | -0.005515 | -0.02025
-0.49 | -0.000923 | -0.004715 | -0.01655
-0.48 | -0.0009385 | -0.00451 | -0.01725
-0.47 | -0.0007405 | -0.004275 | -0.0176
-0.46 | -0.0005185 | -0.003 | -0.0126
-0.45 | -0.0003025 | -0.002475 | -0.0095
-0.44 | 6e-06 | -0.00229 | -0.00775
-0.43 | 0.000492 | -0.00015 | -0.00245
-0.42 | 0.000979 | 0.00225 | 0.0044
-0.41 | 0.001622 | 0.00429 | 0.0126
-0.4 | 0.002627 | 0.00775 | 0.027
-0.39 | 0.003901 | 0.012715 | 0.04315
-0.38 | 0.0057325 | 0.019105 | 0.06515
-0.37 | 0.0082465 | 0.02773 | 0.09875
-0.36 | 0.013275 | 0.0394 | 0.1441
-0.35 | 0.0185595 | 0.056115 | 0.20685
-0.34 | 0.024015 | 0.07927 | 0.2947
-0.33 | 0.033205 | 0.11078 | 0.41945
-0.32 | 0.046265 | 0.16072 | 0.58595
-0.31 | 0.063745 | 0.22452 | 0.8273
-0.3 | 0.08833 | 0.30235 | 1.1542
-0.29 | 0.121885 | 0.41635 | 1.6097
-0.28 | 0.184485 | 0.5736 | 2.22955
-0.27 | 0.25139 | 0.78615 | 2.9875
-0.26 | 0.3264 | 1.09035 | 4.11
-0.25 | 0.4472 | 1.53605 | 5.679
-0.24 | 0.61425 | 2.0822 | 7.7625
-0.23 | 0.83095 | 2.767 | 10.4395
-0.22 | 1.13135 | 3.746 | 14.068
-0.21 | 1.63005 | 5.0965 | 18.746
-0.2 | 2.21595 | 6.8745 | 25.185
-0.19 | 2.8875 | 9.274 | 34.1
-0.18 | 3.886 | 12.3765 | 44.485
-0.17 | 5.2445 | 16.4535 | 57.34
-0.16 | 7.024 | 22.0825 | 74.275
-0.15 | 9.4515 | 29.025 | 95.61
-0.14 | 12.582 | 37.675 | 120.95
-0.13 | 16.736 | 48.755 | 147.87
-0.12 | 22.015 | 62.72 | 182.4
-0.11 | 28.8 | 80.095 | 222.1
-0.1 | 37.775 | 102.405 | 264.65
-0.09 | 48.43 | 127.05 | 310.55
-0.08 | 61.03 | 156.755 | 348.25
-0.07 | 77.725 | 191.95 | 399.65
-0.06 | 97.325 | 230.5 | 457.95
-0.05 | 116.705 | 274.15 | 503.6
-0.04 | 143 | 316.4 | 556.05
-0.03 | 173 | 364.6 | 602.05
-0.02 | 203.65 | 418.45 | 647.4
-0.01 | 237.6 | 472.95 | 702.3
0 | 271.25 | 517.65 | 744.2
0.01 | 302.3 | 565.15 | 784
0.02 | 338.05 | 622.85 | 832
0.03 | 372.1 | 662.45 | 861
0.04 | 398.95 | 704.6 | 891
0.05 | 427.15 | 752.5 | 932.5
0.06 | 450.1 | 794 | 963.5
0.07 | 468.1 | 827 | 984
0.08 | 481.15 | 852 | 1008
0.09 | 492.2 | 890 | 1035.5
0.1 | 487.05 | 919.5 | 1056.5
0.11 | 493.15 | 947 | 1084.5
0.12 | 504 | 969 | 1090
0.13 | 491 | 986.5 | 1102
0.14 | 475 | 1008 | 1127.5
0.15 | 467.5 | 1029.5 | 1136.5
0.16 | 457 | 1054 | 1146
0.17 | 443.5 | 1049 | 1147
0.18 | 432 | 1063.5 | 1158
0.19 | 407 | 1086 | 1168.5
0.2 | 381 | 1087 | 1177
0.21 | 355.5 | 1098.5 | 1176.5
0.22 | 347.5 | 1095.5 | 1172.5
0.23 | 336 | 1098.5 | 1179
0.24 | 316.5 | 1112.5 | 1189
0.25 | 298.5 | 1110 | 1189.5
0.26 | 268.5 | 1100.5 | 1166
0.27 | 253.5 | 1102.5 | 1169.5
0.28 | 243.5 | 1106.5 | 1175.5
0.29 | 236.5 | 1105.5 | 1167.5
0.3 | 229 | 1102 | 1167.5
0.31 | 210 | 1080.5 | 1151
0.32 | 179 | 1080 | 1143.5
0.33 | 165.5 | 1082 | 1143
0.34 | 180 | 1060.5 | 1127.5
0.35 | 168.5 | 1052.5 | 1115
0.36 | 147.5 | 1045.5 | 1114
0.37 | 129 | 1031 | 1102.5
0.38 | 119.5 | 1015 | 1083
0.39 | 137 | 994 | 1067
0.4 | 128.5 | 975.5 | 1047.5
0.41 | 103.5 | 967 | 1047
0.42 | 91.5 | 949.5 | 1037.5
0.43 | 95.5 | 924 | 1010
0.44 | 106.5 | 901 | 991.5
0.45 | 100 | 882.5 | 973
0.46 | 72 | 863 | 958
0.47 | 65 | 835 | 927.5
0.48 | 87 | 806 | 901
0.49 | 80.5 | 782.5 | 910
0.5 | 67 | 774 | 920