## IDS-VDS Characteristic (mA-mm)
VGS (V) | VDS = 0.100 V | VDS = 0.500 V | VDS = 0.900 V
-0.75 | 0.0005273 | 0.0020939 | 0.006819
-0.74 | 0.000508 | 0.0020292 | 0.006569
-0.73 | 0.00048261 | 0.001964 | 0.006428
-0.72 | 0.00046242 | 0.0018932 | 0.006227
-0.71 | 0.00044256 | 0.0018324 | 0.006038
-0.7 | 0.00042142 | 0.0017769 | 0.005832
-0.69 | 0.00040167 | 0.0017009 | 0.005662
-0.68 | 0.00038627 | 0.0016459 | 0.005558
-0.67 | 0.000369 | 0.0015949 | 0.005374
-0.66 | 0.00035337 | 0.0015386 | 0.005235
-0.65 | 0.00033729 | 0.0014865 | 0.005084
-0.64 | 0.00032302 | 0.0014445 | 0.0049099
-0.63 | 0.0003101 | 0.0013971 | 0.0047772
-0.62 | 0.00029585 | 0.0013412 | 0.0046399
-0.61 | 0.0002804 | 0.0012966 | 0.0044851
-0.6 | 0.00027281 | 0.0012429 | 0.0043575
-0.59 | 0.00025584 | 0.0011969 | 0.0042155
-0.58 | 0.00024527 | 0.0011668 | 0.0040994
-0.57 | 0.00023383 | 0.0011195 | 0.0039751
-0.56 | 0.00022349 | 0.0010693 | 0.0038725
-0.55 | 0.00021609 | 0.0010475 | 0.0037621
-0.54 | 0.00020357 | 0.0010027 | 0.0036761
-0.53 | 0.00019586 | 0.0009697 | 0.0035487
-0.52 | 0.00018625 | 0.0009398 | 0.0034442
-0.51 | 0.00017922 | 0.0009113 | 0.0033396
-0.5 | 0.00017228 | 0.0008812 | 0.0032707
-0.49 | 0.00016556 | 0.0008623 | 0.003195
-0.48 | 0.00016019 | 0.0008393 | 0.0031511
-0.47 | 0.00015801 | 0.0008256 | 0.0031203
-0.46 | 0.00015563 | 0.0008222 | 0.0030901
-0.45 | 0.00015714 | 0.0008243 | 0.0031183
-0.44 | 0.00016154 | 0.0008399 | 0.0031796
-0.43 | 0.00016994 | 0.000873 | 0.0032969
-0.42 | 0.00018461 | 0.0009186 | 0.0034975
-0.41 | 0.00020776 | 0.0010089 | 0.0038193
-0.4 | 0.00023989 | 0.0011278 | 0.0042669
-0.39 | 0.00028877 | 0.0013053 | 0.004938
-0.38 | 0.00035511 | 0.0015583 | 0.005968
-0.37 | 0.00044977 | 0.0019136 | 0.007314
-0.36 | 0.0005926 | 0.0024127 | 0.009273
-0.35 | 0.0007798 | 0.0031012 | 0.011994
-0.34 | 0.0010352 | 0.0040648 | 0.015829
-0.33 | 0.0013943 | 0.0053841 | 0.021123
-0.32 | 0.0018837 | 0.007399 | 0.028487
-0.31 | 0.0025545 | 0.009929 | 0.038698
-0.3 | 0.0034747 | 0.013502 | 0.052748
-0.29 | 0.0047434 | 0.018241 | 0.07198
-0.28 | 0.006817 | 0.02487 | 0.09847
-0.27 | 0.009308 | 0.033959 | 0.13346
-0.26 | 0.012623 | 0.046243 | 0.182
-0.25 | 0.017179 | 0.06353 | 0.2482
-0.24 | 0.023307 | 0.08611 | 0.33617
-0.23 | 0.031757 | 0.11696 | 0.45609
-0.22 | 0.043094 | 0.15774 | 0.6144
-0.21 | 0.05876 | 0.21239 | 0.823
-0.2 | 0.0795 | 0.28591 | 1.1014
-0.19 | 0.10732 | 0.38598 | 1.4679
-0.18 | 0.14478 | 0.51629 | 1.9569
-0.17 | 0.19438 | 0.691 | 2.5783
-0.16 | 0.26118 | 0.9198 | 3.3593
-0.15 | 0.35004 | 1.2088 | 4.3611
-0.14 | 0.46731 | 1.6048 | 5.6323
-0.13 | 0.6288 | 2.1074 | 7.233
-0.12 | 0.8335 | 2.7506 | 9.097
-0.11 | 1.1035 | 3.5605 | 11.396
-0.1 | 1.4475 | 4.5762 | 14.123
-0.09 | 1.903 | 5.874 | 17.328
-0.08 | 2.4711 | 7.478 | 20.979
-0.07 | 3.1934 | 9.367 | 25.091
-0.06 | 4.1003 | 11.653 | 29.759
-0.05 | 5.2098 | 14.394 | 34.986
-0.04 | 6.549 | 17.605 | 40.701
-0.03 | 8.172 | 21.234 | 46.834
-0.02 | 10.095 | 25.475 | 53.569
-0.01 | 12.326 | 30.088 | 60.77
0 | 14.969 | 35.383 | 68.58
0.01 | 17.891 | 41.115 | 76.62
0.02 | 21.124 | 47.318 | 85.02
0.03 | 24.793 | 54.074 | 94
0.04 | 28.715 | 61.23 | 103.22
0.05 | 32.974 | 68.7 | 112.82
0.06 | 37.449 | 76.8 | 122.72
0.07 | 42.186 | 85.33 | 133
0.08 | 47.066 | 94.01 | 143.3
0.09 | 52.062 | 103.23 | 154.06
0.1 | 57.04 | 112.48 | 164.95
0.11 | 62.21 | 122.18 | 176.02
0.12 | 67.42 | 132.15 | 187.6
0.13 | 72.54 | 142.38 | 198.83
0.14 | 77.53 | 152.6 | 210.42
0.15 | 82.55 | 163.15 | 222.12
0.16 | 87.44 | 174.01 | 234.06
0.17 | 92.04 | 184.75 | 245.8
0.18 | 96.46 | 195.73 | 257.72
0.19 | 100.72 | 206.69 | 269.74
0.2 | 104.89 | 217.91 | 281.76
0.21 | 108.95 | 229.23 | 294.01
0.22 | 112.68 | 240.55 | 305.91
0.23 | 116.23 | 251.99 | 318.08
0.24 | 119.54 | 263.09 | 330.22
0.25 | 122.71 | 274.67 | 342.35
0.26 | 125.61 | 286.02 | 354.49
0.27 | 128.55 | 297.31 | 366.23
0.28 | 131.22 | 308.56 | 378.21
0.29 | 133.63 | 319.86 | 390.13
0.3 | 136.13 | 331.12 | 402.02
0.31 | 138.13 | 342.29 | 413.74
0.32 | 140.15 | 353.37 | 425.35
0.33 | 142.26 | 364.26 | 436.92
0.34 | 144 | 375.18 | 448.32
0.35 | 145.74 | 385.93 | 459.63
0.36 | 147.19 | 396.5 | 470.65
0.37 | 148.69 | 407.13 | 481.83
0.38 | 150.25 | 417.23 | 492.67
0.39 | 151.72 | 427.42 | 503.4
0.4 | 152.69 | 437.3 | 513.92
0.41 | 153.84 | 447.02 | 524.12
0.42 | 155.07 | 456.73 | 534.48
0.43 | 156.07 | 465.94 | 544.5
0.44 | 157.24 | 475.05 | 554.28
0.45 | 157.95 | 483.84 | 563.82
0.46 | 158.77 | 492.49 | 572.8
0.47 | 159.79 | 500.76 | 582
0.48 | 160.43 | 508.8 | 591
0.49 | 161.32 | 516.57 | 599.8
0.5 | 161.87 | 524.04 | 608.5

## Tranconductance (mS-mm)
VGS (V) | VDS = 0.100 V | VDS = 0.500 V | VDS = 0.900 V
-0.75 | -0.00193 | -0.00647 | -0.025
-0.74 | -0.0022345 | -0.006495 | -0.01955
-0.73 | -0.002279 | -0.0068 | -0.0171
-0.72 | -0.0020025 | -0.00658 | -0.0195
-0.71 | -0.00205 | -0.005815 | -0.01975
-0.7 | -0.0020445 | -0.006575 | -0.0188
-0.69 | -0.0017575 | -0.00655 | -0.0137
-0.68 | -0.0016335 | -0.0053 | -0.0144
-0.67 | -0.001645 | -0.005365 | -0.01615
-0.66 | -0.0015855 | -0.00542 | -0.0145
-0.65 | -0.0015175 | -0.004705 | -0.016255
-0.64 | -0.0013595 | -0.00447 | -0.01534
-0.63 | -0.0013585 | -0.005165 | -0.0135
-0.62 | -0.001485 | -0.005025 | -0.014605
-0.61 | -0.001152 | -0.004915 | -0.01412
-0.6 | -0.001228 | -0.004985 | -0.01348
-0.59 | -0.001377 | -0.003805 | -0.012905
-0.58 | -0.0011005 | -0.00387 | -0.01202
-0.57 | -0.001089 | -0.004875 | -0.011345
-0.56 | -0.000887 | -0.0036 | -0.01065
-0.55 | -0.000996 | -0.00333 | -0.00982
-0.54 | -0.0010115 | -0.00389 | -0.01067
-0.53 | -0.000866 | -0.003145 | -0.011595
-0.52 | -0.000832 | -0.00292 | -0.010455
-0.51 | -0.0006985 | -0.00293 | -0.008675
-0.5 | -0.000683 | -0.00245 | -0.00723
-0.49 | -0.0006045 | -0.002095 | -0.00598
-0.48 | -0.0003775 | -0.001835 | -0.003735
-0.47 | -0.000228 | -0.000855 | -0.00305
-0.46 | -4.35e-05 | -6.5e-05 | -0.0001
-0.45 | 0.0002955 | 0.000885 | 0.004475
-0.44 | 0.00064 | 0.002435 | 0.00893
-0.43 | 0.0011535 | 0.003935 | 0.015895
-0.42 | 0.001891 | 0.006795 | 0.02612
-0.41 | 0.002764 | 0.01046 | 0.03847
-0.4 | 0.0040505 | 0.01482 | 0.055935
-0.39 | 0.005761 | 0.021525 | 0.085055
-0.38 | 0.00805 | 0.030415 | 0.1188
-0.37 | 0.0118745 | 0.04272 | 0.16525
-0.36 | 0.0165015 | 0.05938 | 0.234
-0.35 | 0.02213 | 0.082605 | 0.3278
-0.34 | 0.030725 | 0.114145 | 0.45645
-0.33 | 0.042425 | 0.16671 | 0.6329
-0.32 | 0.05801 | 0.227245 | 0.87875
-0.31 | 0.07955 | 0.30515 | 1.21305
-0.3 | 0.109445 | 0.4156 | 1.6641
-0.29 | 0.167115 | 0.5684 | 2.2861
-0.28 | 0.22823 | 0.7859 | 3.074
-0.27 | 0.2903 | 1.06865 | 4.1765
-0.26 | 0.39355 | 1.47855 | 5.737
-0.25 | 0.5342 | 1.99335 | 7.7085
-0.24 | 0.7289 | 2.6715 | 10.3945
-0.23 | 0.98935 | 3.5815 | 13.9115
-0.22 | 1.35015 | 4.7715 | 18.3455
-0.21 | 1.8203 | 6.4085 | 24.35
-0.2 | 2.428 | 8.6795 | 32.245
-0.19 | 3.264 | 11.519 | 42.775
-0.18 | 4.353 | 15.251 | 55.52
-0.17 | 5.82 | 20.1755 | 70.12
-0.16 | 7.783 | 25.89 | 89.14
-0.15 | 10.3065 | 34.25 | 113.65
-0.14 | 13.938 | 44.93 | 143.595
-0.13 | 18.3095 | 57.29 | 173.235
-0.12 | 23.735 | 72.655 | 208.15
-0.11 | 30.7 | 91.28 | 251.3
-0.1 | 39.975 | 115.675 | 296.6
-0.09 | 51.18 | 145.09 | 342.8
-0.08 | 64.52 | 174.65 | 388.15
-0.07 | 81.46 | 208.75 | 439
-0.06 | 100.82 | 251.35 | 494.75
-0.05 | 122.435 | 297.6 | 547.1
-0.04 | 148.11 | 342 | 592.4
-0.03 | 177.3 | 393.5 | 643.4
-0.02 | 207.7 | 442.7 | 696.8
-0.01 | 243.7 | 495.4 | 750.55
0 | 278.25 | 551.35 | 792.5
0.01 | 307.75 | 596.75 | 822
0.02 | 345.1 | 647.95 | 869
0.03 | 379.55 | 695.6 | 910
0.04 | 409.05 | 731.3 | 941
0.05 | 436.7 | 778.5 | 975
0.06 | 460.6 | 831.5 | 1009
0.07 | 480.85 | 860.5 | 1029
0.08 | 493.8 | 895 | 1053
0.09 | 498.7 | 923.5 | 1082.5
0.1 | 507.4 | 947.5 | 1098
0.11 | 519 | 983.5 | 1132.5
0.12 | 516.5 | 1010 | 1140.5
0.13 | 505.5 | 1022.5 | 1141
0.14 | 500.5 | 1038.5 | 1164.5
0.15 | 495.5 | 1070.5 | 1182
0.16 | 474.5 | 1080 | 1184
0.17 | 451 | 1086 | 1183
0.18 | 434 | 1097 | 1197
0.19 | 421.5 | 1109 | 1202
0.2 | 411.5 | 1127 | 1213.5
0.21 | 389.5 | 1132 | 1207.5
0.22 | 364 | 1138 | 1203.5
0.23 | 343 | 1127 | 1215.5
0.24 | 324 | 1134 | 1213.5
0.25 | 303.5 | 1146.5 | 1213.5
0.26 | 292 | 1132 | 1194
0.27 | 280.5 | 1127 | 1186
0.28 | 254 | 1127.5 | 1195
0.29 | 245.5 | 1128 | 1190.5
0.3 | 225 | 1121.5 | 1180.5
0.31 | 201 | 1112.5 | 1166.5
0.32 | 206.5 | 1098.5 | 1159
0.33 | 192.5 | 1090.5 | 1148.5
0.34 | 174 | 1083.5 | 1135.5
0.35 | 159.5 | 1066 | 1116.5
0.36 | 147.5 | 1060 | 1110
0.37 | 153 | 1036.5 | 1101
0.38 | 151.5 | 1014.5 | 1078.5
0.39 | 122 | 1003.5 | 1062.5
0.4 | 106 | 980 | 1036
0.41 | 119 | 971.5 | 1028
0.42 | 111.5 | 946 | 1019
0.43 | 108.5 | 916 | 990
0.44 | 94 | 895 | 966
0.45 | 76.5 | 872 | 926
0.46 | 92 | 846 | 909
0.47 | 83 | 815.5 | 910
0.48 | 76.5 | 790.5 | 890
0.49 | 72 | 762 | 875
0.5 | 55 | 747 | 870