## IDS-VDS Characteristic (mA-mm)
VGS (V) | VDS = 0.100 V | VDS = 0.500 V | VDS = 0.900 V
-0.75 | 0.0005309 | 0.002155 | 0.007089
-0.74 | 0.0005055 | 0.0020848 | 0.006854
-0.73 | 0.00047817 | 0.0020137 | 0.006683
-0.72 | 0.00045685 | 0.0019397 | 0.006486
-0.71 | 0.00044109 | 0.0018881 | 0.006302
-0.7 | 0.00042054 | 0.0018073 | 0.006098
-0.69 | 0.00039831 | 0.0017469 | 0.005924
-0.68 | 0.00038424 | 0.0016887 | 0.005786
-0.67 | 0.00036976 | 0.0016235 | 0.005616
-0.66 | 0.0003508 | 0.0015705 | 0.005446
-0.65 | 0.00032983 | 0.0015188 | 0.005284
-0.64 | 0.00032099 | 0.0014643 | 0.005102
-0.63 | 0.00030723 | 0.0014183 | 0.0049638
-0.62 | 0.00029045 | 0.0013613 | 0.0048282
-0.61 | 0.00027899 | 0.0013047 | 0.0046577
-0.6 | 0.0002663 | 0.0012604 | 0.004524
-0.59 | 0.00025395 | 0.0012197 | 0.0043969
-0.58 | 0.00024303 | 0.0011736 | 0.0042476
-0.57 | 0.00023235 | 0.0011343 | 0.0041109
-0.56 | 0.00022265 | 0.0010938 | 0.0040239
-0.55 | 0.00021301 | 0.0010552 | 0.0038997
-0.54 | 0.00020264 | 0.0010222 | 0.0037745
-0.53 | 0.00019268 | 0.0009817 | 0.0036551
-0.52 | 0.00018556 | 0.0009475 | 0.0035655
-0.51 | 0.00017893 | 0.0009233 | 0.0034602
-0.5 | 0.00017152 | 0.0008969 | 0.0033925
-0.49 | 0.00016578 | 0.0008728 | 0.0033067
-0.48 | 0.0001607 | 0.000855 | 0.003235
-0.47 | 0.00015941 | 0.0008439 | 0.0032185
-0.46 | 0.00015718 | 0.0008373 | 0.0031879
-0.45 | 0.0001591 | 0.0008447 | 0.0032434
-0.44 | 0.00016421 | 0.0008639 | 0.0033154
-0.43 | 0.00017534 | 0.0009062 | 0.0034593
-0.42 | 0.0001918 | 0.000958 | 0.0036901
-0.41 | 0.0002163 | 0.0010521 | 0.0040043
-0.4 | 0.00025332 | 0.0011942 | 0.0045444
-0.39 | 0.00030721 | 0.0013935 | 0.0053021
-0.38 | 0.00038236 | 0.0016733 | 0.006452
-0.37 | 0.00048884 | 0.0020714 | 0.007954
-0.36 | 0.0006702 | 0.0026264 | 0.01013
-0.35 | 0.0008795 | 0.0033865 | 0.013155
-0.34 | 0.0011756 | 0.0044631 | 0.017426
-0.33 | 0.0015749 | 0.00607 | 0.023329
-0.32 | 0.0021298 | 0.008095 | 0.031253
-0.31 | 0.0028754 | 0.010898 | 0.042579
-0.3 | 0.0039268 | 0.014759 | 0.0582
-0.29 | 0.0053389 | 0.02012 | 0.07932
-0.28 | 0.007587 | 0.027252 | 0.10805
-0.27 | 0.01028 | 0.037302 | 0.1473
-0.26 | 0.01399 | 0.050683 | 0.19999
-0.25 | 0.018987 | 0.07006 | 0.27208
-0.24 | 0.025812 | 0.0945 | 0.36969
-0.23 | 0.034995 | 0.12804 | 0.49913
-0.22 | 0.047419 | 0.17258 | 0.6732
-0.21 | 0.06572 | 0.23218 | 0.8947
-0.2 | 0.08827 | 0.31307 | 1.205
-0.19 | 0.11927 | 0.41971 | 1.5975
-0.18 | 0.16097 | 0.56261 | 2.1188
-0.17 | 0.2156 | 0.7504 | 2.787
-0.16 | 0.28957 | 0.9999 | 3.6182
-0.15 | 0.38531 | 1.3228 | 4.7
-0.14 | 0.5162 | 1.7395 | 6.079
-0.13 | 0.6862 | 2.2843 | 7.756
-0.12 | 0.9112 | 2.9687 | 9.722
-0.11 | 1.2011 | 3.8295 | 12.14
-0.1 | 1.5747 | 4.9301 | 14.949
-0.09 | 2.0681 | 6.289 | 18.276
-0.08 | 2.6714 | 7.944 | 22.053
-0.07 | 3.4452 | 9.958 | 26.292
-0.06 | 4.3992 | 12.346 | 31.045
-0.05 | 5.5836 | 15.225 | 36.372
-0.04 | 6.962 | 18.514 | 42.144
-0.03 | 8.679 | 22.247 | 48.344
-0.02 | 10.688 | 26.565 | 55.115
-0.01 | 13.009 | 31.372 | 62.36
0 | 15.709 | 36.791 | 70.21
0.01 | 18.689 | 42.428 | 78.28
0.02 | 22.023 | 48.808 | 86.77
0.03 | 25.723 | 55.613 | 95.65
0.04 | 29.691 | 62.72 | 104.94
0.05 | 33.929 | 70.35 | 114.37
0.06 | 38.412 | 78.42 | 124.27
0.07 | 43.126 | 86.94 | 134.56
0.08 | 47.969 | 95.55 | 144.71
0.09 | 52.957 | 104.58 | 155.44
0.1 | 57.8 | 113.97 | 166.19
0.11 | 62.97 | 123.52 | 177.14
0.12 | 68.15 | 133.51 | 188.42
0.13 | 73.09 | 143.51 | 199.67
0.14 | 77.95 | 153.8 | 211.09
0.15 | 82.74 | 164.13 | 222.6
0.16 | 87.51 | 174.83 | 234.47
0.17 | 92.2 | 185.52 | 246.04
0.18 | 96.63 | 196.35 | 257.78
0.19 | 100.7 | 207.23 | 269.64
0.2 | 104.63 | 218.27 | 281.52
0.21 | 108.33 | 229.53 | 293.52
0.22 | 112.1 | 240.43 | 305.29
0.23 | 115.71 | 251.7 | 317.38
0.24 | 118.96 | 262.94 | 329.28
0.25 | 121.94 | 274.21 | 341.19
0.26 | 124.78 | 285.45 | 353.14
0.27 | 127.31 | 296.46 | 364.78
0.28 | 130.01 | 307.63 | 376.57
0.29 | 132.64 | 318.71 | 388.23
0.3 | 134.88 | 329.9 | 400.07
0.31 | 137.03 | 340.74 | 411.53
0.32 | 138.68 | 351.66 | 423
0.33 | 140.52 | 362.45 | 434.37
0.34 | 142.47 | 373.12 | 445.63
0.35 | 144.21 | 383.74 | 456.72
0.36 | 145.74 | 394.02 | 467.59
0.37 | 146.79 | 404.43 | 478.61
0.38 | 148.25 | 414.56 | 489.32
0.39 | 149.85 | 424.44 | 499.86
0.4 | 151.08 | 434.33 | 510.33
0.41 | 151.88 | 443.79 | 520.42
0.42 | 152.88 | 453.23 | 530.56
0.43 | 154.11 | 462.33 | 540.46
0.44 | 155.28 | 471.27 | 550.09
0.45 | 156.13 | 479.97 | 559.52
0.46 | 156.6 | 488.46 | 568.85
0.47 | 157.45 | 496.54 | 577.6
0.48 | 158.45 | 504.46 | 586.4
0.49 | 159.08 | 512.13 | 595
0.5 | 159.71 | 519.45 | 603.5

## Tranconductance (mS-mm)
VGS (V) | VDS = 0.100 V | VDS = 0.500 V | VDS = 0.900 V
-0.75 | -0.00254 | -0.00702 | -0.0235
-0.74 | -0.0026365 | -0.007065 | -0.0203
-0.73 | -0.0024325 | -0.007255 | -0.0184
-0.72 | -0.001854 | -0.00628 | -0.01905
-0.71 | -0.0018155 | -0.00662 | -0.0194
-0.7 | -0.002139 | -0.00706 | -0.0189
-0.69 | -0.001815 | -0.00593 | -0.0156
-0.68 | -0.0014275 | -0.00617 | -0.0154
-0.67 | -0.001672 | -0.00591 | -0.017
-0.66 | -0.0019965 | -0.005235 | -0.0166
-0.65 | -0.0014905 | -0.00531 | -0.0172
-0.64 | -0.00113 | -0.005025 | -0.01601
-0.63 | -0.001527 | -0.00515 | -0.01369
-0.62 | -0.001412 | -0.00568 | -0.015305
-0.61 | -0.0012075 | -0.005045 | -0.01521
-0.6 | -0.001252 | -0.00425 | -0.01304
-0.59 | -0.0011635 | -0.00434 | -0.01382
-0.58 | -0.00108 | -0.00427 | -0.0143
-0.57 | -0.001019 | -0.00399 | -0.011185
-0.56 | -0.000967 | -0.003955 | -0.01056
-0.55 | -0.0010005 | -0.00358 | -0.01247
-0.54 | -0.0010165 | -0.003675 | -0.01223
-0.53 | -0.000854 | -0.003735 | -0.01045
-0.52 | -0.0006875 | -0.00292 | -0.009745
-0.51 | -0.000702 | -0.00253 | -0.00865
-0.5 | -0.0006575 | -0.002525 | -0.007675
-0.49 | -0.000541 | -0.002095 | -0.007875
-0.48 | -0.0003185 | -0.001445 | -0.00441
-0.47 | -0.000176 | -0.000885 | -0.002355
-0.46 | -1.55e-05 | 4e-05 | 0.001245
-0.45 | 0.0003515 | 0.00133 | 0.006375
-0.44 | 0.000812 | 0.003075 | 0.010795
-0.43 | 0.0013795 | 0.004705 | 0.018735
-0.42 | 0.002048 | 0.007295 | 0.02725
-0.41 | 0.003076 | 0.01181 | 0.042715
-0.4 | 0.0045455 | 0.01707 | 0.06489
-0.39 | 0.006452 | 0.023955 | 0.09538
-0.38 | 0.0090815 | 0.033895 | 0.132595
-0.37 | 0.014392 | 0.047655 | 0.1839
-0.36 | 0.019533 | 0.065755 | 0.26005
-0.35 | 0.02527 | 0.091835 | 0.3648
-0.34 | 0.03477 | 0.134175 | 0.5087
-0.33 | 0.04771 | 0.181595 | 0.69135
-0.32 | 0.065025 | 0.2414 | 0.9625
-0.31 | 0.08985 | 0.3332 | 1.34735
-0.3 | 0.123175 | 0.4611 | 1.83705
-0.29 | 0.18301 | 0.62465 | 2.4925
-0.28 | 0.247055 | 0.8591 | 3.399
-0.27 | 0.32015 | 1.17155 | 4.597
-0.26 | 0.43535 | 1.6379 | 6.239
-0.25 | 0.5911 | 2.19085 | 8.485
-0.24 | 0.8004 | 2.899 | 11.3525
-0.23 | 1.08035 | 3.904 | 15.1755
-0.22 | 1.53625 | 5.207 | 19.7785
-0.21 | 2.04255 | 7.0245 | 26.59
-0.2 | 2.6775 | 9.3765 | 35.14
-0.19 | 3.635 | 12.477 | 45.69
-0.18 | 4.8165 | 16.5345 | 59.475
-0.17 | 6.43 | 21.8645 | 74.97
-0.16 | 8.4855 | 28.62 | 95.65
-0.15 | 11.3315 | 36.98 | 123.04
-0.14 | 15.0445 | 48.075 | 152.8
-0.13 | 19.75 | 61.46 | 182.15
-0.12 | 25.745 | 77.26 | 219.2
-0.11 | 33.175 | 98.07 | 261.35
-0.1 | 43.35 | 122.975 | 306.8
-0.09 | 54.835 | 150.695 | 355.2
-0.08 | 68.855 | 183.45 | 400.8
-0.07 | 86.39 | 220.1 | 449.6
-0.06 | 106.92 | 263.35 | 504
-0.05 | 128.14 | 308.4 | 554.95
-0.04 | 154.77 | 351.1 | 598.6
-0.03 | 186.3 | 402.55 | 648.55
-0.02 | 216.5 | 456.25 | 700.8
-0.01 | 251.05 | 511.3 | 754.75
0 | 284 | 552.8 | 796
0.01 | 315.7 | 600.85 | 828
0.02 | 351.7 | 659.25 | 868.5
0.03 | 383.4 | 695.6 | 908.5
0.04 | 410.3 | 736.85 | 936
0.05 | 436.05 | 785 | 966.5
0.06 | 459.85 | 829.5 | 1009.5
0.07 | 477.85 | 856.5 | 1022
0.08 | 491.55 | 882 | 1044
0.09 | 491.55 | 921 | 1074
0.1 | 500.65 | 947 | 1085
0.11 | 517.5 | 977 | 1111.5
0.12 | 506 | 999.5 | 1126.5
0.13 | 490 | 1014.5 | 1133.5
0.14 | 482.5 | 1031 | 1146.5
0.15 | 478 | 1051.5 | 1169
0.16 | 473 | 1069.5 | 1172
0.17 | 456 | 1076 | 1165.5
0.18 | 425 | 1085.5 | 1180
0.19 | 400 | 1096 | 1187
0.2 | 381.5 | 1115 | 1194
0.21 | 373.5 | 1108 | 1188.5
0.22 | 369 | 1108.5 | 1193
0.23 | 343 | 1125.5 | 1199.5
0.24 | 311.5 | 1125.5 | 1190.5
0.25 | 291 | 1125.5 | 1193
0.26 | 268.5 | 1112.5 | 1179.5
0.27 | 261.5 | 1109 | 1171.5
0.28 | 266.5 | 1112.5 | 1172.5
0.29 | 243.5 | 1113.5 | 1175
0.3 | 219.5 | 1101.5 | 1165
0.31 | 190 | 1088 | 1146.5
0.32 | 174.5 | 1085.5 | 1142
0.33 | 189.5 | 1073 | 1131.5
0.34 | 184.5 | 1064.5 | 1117.5
0.35 | 163.5 | 1045 | 1098
0.36 | 129 | 1034.5 | 1094.5
0.37 | 125.5 | 1027 | 1086.5
0.38 | 153 | 1000.5 | 1062.5
0.39 | 141.5 | 988.5 | 1050.5
0.4 | 101.5 | 967.5 | 1028
0.41 | 90 | 945 | 1011.5
0.42 | 111.5 | 927 | 1002
0.43 | 120 | 902 | 976.5
0.44 | 101 | 882 | 953
0.45 | 66 | 859.5 | 938
0.46 | 66 | 828.5 | 904
0.47 | 92.5 | 800 | 877.5
0.48 | 81.5 | 779.5 | 870
0.49 | 63 | 749.5 | 855
0.5 | 63 | 732 | 850