## IDS-VDS Characteristic (mA-mm)
VGS (V) | VDS = 0.100 V | VDS = 0.500 V | VDS = 0.900 V
-0.75 | 0.0005401 | 0.0021632 | 0.007014
-0.74 | 0.0005139 | 0.0020758 | 0.006823
-0.73 | 0.00048802 | 0.0020154 | 0.006573
-0.72 | 0.00046437 | 0.0019466 | 0.006438
-0.71 | 0.00044371 | 0.0018947 | 0.00629
-0.7 | 0.00042564 | 0.0018301 | 0.006076
-0.69 | 0.00040586 | 0.0017586 | 0.005945
-0.68 | 0.00038882 | 0.0017029 | 0.005729
-0.67 | 0.00037177 | 0.0016443 | 0.005538
-0.66 | 0.00035541 | 0.0015737 | 0.005396
-0.65 | 0.00033987 | 0.0015247 | 0.005232
-0.64 | 0.00032276 | 0.0014694 | 0.005082
-0.63 | 0.00030956 | 0.0014173 | 0.0049476
-0.62 | 0.0002969 | 0.0013677 | 0.0048061
-0.61 | 0.00028409 | 0.0013217 | 0.0046495
-0.6 | 0.00026997 | 0.0012701 | 0.0045242
-0.59 | 0.00025873 | 0.0012337 | 0.0043844
-0.58 | 0.00024831 | 0.0011828 | 0.0042562
-0.57 | 0.00023619 | 0.0011424 | 0.0041127
-0.56 | 0.00022637 | 0.0011095 | 0.0039737
-0.55 | 0.00021445 | 0.0010707 | 0.0038691
-0.54 | 0.00020622 | 0.0010282 | 0.0037557
-0.53 | 0.00019604 | 0.0009959 | 0.0036367
-0.52 | 0.00018699 | 0.0009621 | 0.0035364
-0.51 | 0.00018086 | 0.0009307 | 0.0034387
-0.5 | 0.00017366 | 0.0009084 | 0.0033676
-0.49 | 0.00016763 | 0.0008799 | 0.0033113
-0.48 | 0.00016294 | 0.0008687 | 0.0032616
-0.47 | 0.00015968 | 0.0008608 | 0.0032164
-0.46 | 0.00016008 | 0.0008515 | 0.0032099
-0.45 | 0.0001605 | 0.0008533 | 0.0032414
-0.44 | 0.00016631 | 0.000869 | 0.0032962
-0.43 | 0.00017542 | 0.0009026 | 0.0034616
-0.42 | 0.00019173 | 0.0009584 | 0.0036853
-0.41 | 0.0002158 | 0.0010542 | 0.0040187
-0.4 | 0.00025271 | 0.0011896 | 0.0045274
-0.39 | 0.00030441 | 0.0013878 | 0.005278
-0.38 | 0.00037814 | 0.0016617 | 0.006416
-0.37 | 0.00048202 | 0.002049 | 0.007909
-0.36 | 0.000661 | 0.0025999 | 0.01006
-0.35 | 0.0008698 | 0.0033469 | 0.013062
-0.34 | 0.0011567 | 0.0044033 | 0.01726
-0.33 | 0.0015535 | 0.005922 | 0.023016
-0.32 | 0.0020954 | 0.007903 | 0.030999
-0.31 | 0.002839 | 0.010676 | 0.042214
-0.3 | 0.00386 | 0.01446 | 0.05748
-0.29 | 0.0052604 | 0.019681 | 0.07852
-0.28 | 0.007475 | 0.026757 | 0.10699
-0.27 | 0.010189 | 0.036664 | 0.146
-0.26 | 0.013811 | 0.049765 | 0.19838
-0.25 | 0.018758 | 0.06908 | 0.26956
-0.24 | 0.025418 | 0.09292 | 0.36604
-0.23 | 0.03449 | 0.1265 | 0.49369
-0.22 | 0.046793 | 0.17049 | 0.6658
-0.21 | 0.06476 | 0.23031 | 0.8967
-0.2 | 0.08747 | 0.3087 | 1.196
-0.19 | 0.11732 | 0.41557 | 1.5904
-0.18 | 0.15841 | 0.55802 | 2.1202
-0.17 | 0.21282 | 0.7425 | 2.7693
-0.16 | 0.28447 | 0.9873 | 3.623
-0.15 | 0.38113 | 1.3082 | 4.6976
-0.14 | 0.50819 | 1.7257 | 6.088
-0.13 | 0.6797 | 2.2612 | 7.705
-0.12 | 0.8985 | 2.9374 | 9.717
-0.11 | 1.1869 | 3.8087 | 12.13
-0.1 | 1.558 | 4.9002 | 14.941
-0.09 | 2.0426 | 6.265 | 18.272
-0.08 | 2.646 | 7.884 | 22.008
-0.07 | 3.4042 | 9.902 | 26.289
-0.06 | 4.3529 | 12.275 | 31.019
-0.05 | 5.5201 | 15.126 | 36.37
-0.04 | 6.906 | 18.418 | 42.098
-0.03 | 8.57 | 22.18 | 48.401
-0.02 | 10.571 | 26.478 | 55.193
-0.01 | 12.887 | 31.261 | 62.47
0 | 15.563 | 36.638 | 70.28
0.01 | 18.542 | 42.284 | 78.45
0.02 | 21.849 | 48.672 | 86.77
0.03 | 25.531 | 55.515 | 95.83
0.04 | 29.504 | 62.62 | 105.02
0.05 | 33.741 | 70.28 | 114.6
0.06 | 38.225 | 78.33 | 124.58
0.07 | 42.986 | 86.81 | 134.61
0.08 | 47.847 | 95.53 | 145.18
0.09 | 52.814 | 104.59 | 155.72
0.1 | 57.8 | 113.92 | 166.6
0.11 | 62.95 | 123.62 | 177.68
0.12 | 68.11 | 133.48 | 188.86
0.13 | 73.12 | 143.62 | 200.3
0.14 | 78.04 | 153.93 | 211.76
0.15 | 82.95 | 164.39 | 223.3
0.16 | 87.7 | 175.13 | 235.12
0.17 | 92.34 | 185.77 | 246.84
0.18 | 96.78 | 196.67 | 258.65
0.19 | 100.94 | 207.61 | 270.61
0.2 | 104.98 | 218.77 | 282.51
0.21 | 108.79 | 230.01 | 294.45
0.22 | 112.6 | 241.04 | 306.48
0.23 | 116.04 | 252.43 | 318.54
0.24 | 119.35 | 263.63 | 330.46
0.25 | 122.42 | 274.95 | 342.55
0.26 | 125.26 | 286.06 | 354.33
0.27 | 128.05 | 297.38 | 366.27
0.28 | 130.62 | 308.55 | 378.09
0.29 | 133.12 | 319.68 | 389.84
0.3 | 135.32 | 330.94 | 401.6
0.31 | 137.59 | 341.76 | 413.12
0.32 | 139.47 | 352.75 | 424.65
0.33 | 141.34 | 363.73 | 436.11
0.34 | 143.26 | 374.36 | 447.35
0.35 | 144.68 | 385.09 | 458.38
0.36 | 146.43 | 395.41 | 469.48
0.37 | 147.83 | 405.85 | 480.5
0.38 | 149.25 | 416.04 | 491.23
0.39 | 150.6 | 426.03 | 501.87
0.4 | 151.6 | 435.77 | 512.17
0.41 | 152.8 | 445.39 | 522.47
0.42 | 153.84 | 454.93 | 532.6
0.43 | 154.96 | 464.12 | 542.5
0.44 | 155.84 | 473.05 | 552.16
0.45 | 156.83 | 481.68 | 561.61
0.46 | 157.63 | 490.24 | 570.8
0.47 | 158.52 | 498.44 | 579.7
0.48 | 159.36 | 506.42 | 588.6
0.49 | 159.8 | 514.12 | 597.4
0.5 | 160.8 | 521.44 | 605.6

## Tranconductance (mS-mm)
VGS (V) | VDS = 0.100 V | VDS = 0.500 V | VDS = 0.900 V
-0.75 | -0.00262 | -0.00874 | -0.0191
-0.74 | -0.002604 | -0.00739 | -0.02205
-0.73 | -0.0024765 | -0.00646 | -0.01925
-0.72 | -0.0022155 | -0.006035 | -0.01415
-0.71 | -0.0019365 | -0.005825 | -0.0181
-0.7 | -0.0018925 | -0.006805 | -0.01725
-0.69 | -0.001841 | -0.00636 | -0.01735
-0.68 | -0.0017045 | -0.005715 | -0.02035
-0.67 | -0.0016705 | -0.00646 | -0.01665
-0.66 | -0.001595 | -0.00598 | -0.0153
-0.65 | -0.0016325 | -0.005215 | -0.0157
-0.64 | -0.0015155 | -0.00537 | -0.01422
-0.63 | -0.001293 | -0.005085 | -0.013795
-0.62 | -0.0012735 | -0.00478 | -0.014905
-0.61 | -0.0013465 | -0.00488 | -0.014095
-0.6 | -0.001268 | -0.0044 | -0.013255
-0.59 | -0.001083 | -0.004365 | -0.0134
-0.58 | -0.001127 | -0.004565 | -0.013585
-0.57 | -0.001097 | -0.003665 | -0.014125
-0.56 | -0.001087 | -0.003585 | -0.01218
-0.55 | -0.0010075 | -0.004065 | -0.0109
-0.54 | -0.0009205 | -0.00374 | -0.01162
-0.53 | -0.0009615 | -0.003305 | -0.010965
-0.52 | -0.000759 | -0.00326 | -0.0099
-0.51 | -0.0006665 | -0.002685 | -0.00844
-0.5 | -0.0006615 | -0.00254 | -0.00637
-0.49 | -0.000536 | -0.001985 | -0.0053
-0.48 | -0.0003975 | -0.000955 | -0.004745
-0.47 | -0.000143 | -0.00086 | -0.002585
-0.46 | 4.1e-05 | -0.000375 | 0.00125
-0.45 | 0.0003115 | 0.000875 | 0.004315
-0.44 | 0.000746 | 0.002465 | 0.01101
-0.43 | 0.001271 | 0.00447 | 0.019455
-0.42 | 0.002019 | 0.00758 | 0.027855
-0.41 | 0.003049 | 0.01156 | 0.042105
-0.4 | 0.0044305 | 0.01668 | 0.062965
-0.39 | 0.0062715 | 0.023605 | 0.09443
-0.38 | 0.0088805 | 0.03306 | 0.13155
-0.37 | 0.014143 | 0.04691 | 0.1822
-0.36 | 0.019389 | 0.064895 | 0.25765
-0.35 | 0.024785 | 0.09017 | 0.36
-0.34 | 0.034185 | 0.128755 | 0.4977
-0.33 | 0.046935 | 0.174985 | 0.68695
-0.32 | 0.064275 | 0.2377 | 0.9599
-0.31 | 0.08823 | 0.32785 | 1.32405
-0.3 | 0.12107 | 0.45025 | 1.8153
-0.29 | 0.18075 | 0.61485 | 2.4755
-0.28 | 0.24643 | 0.84915 | 3.374
-0.27 | 0.3168 | 1.1504 | 4.5695
-0.26 | 0.42845 | 1.6208 | 6.178
-0.25 | 0.58035 | 2.15775 | 8.383
-0.24 | 0.7866 | 2.871 | 11.2065
-0.23 | 1.06875 | 3.8785 | 14.988
-0.22 | 1.5135 | 5.1905 | 20.1505
-0.21 | 2.03385 | 6.9105 | 26.51
-0.2 | 2.628 | 9.263 | 34.685
-0.19 | 3.547 | 12.466 | 46.21
-0.18 | 4.775 | 16.3465 | 58.945
-0.17 | 6.303 | 21.464 | 75.14
-0.16 | 8.4155 | 28.285 | 96.415
-0.15 | 11.186 | 36.92 | 123.25
-0.14 | 14.9285 | 47.65 | 150.37
-0.13 | 19.5155 | 60.585 | 181.45
-0.12 | 25.36 | 77.375 | 221.25
-0.11 | 32.975 | 98.14 | 261.2
-0.1 | 42.785 | 122.815 | 307.1
-0.09 | 54.4 | 149.19 | 353.35
-0.08 | 68.08 | 181.85 | 400.85
-0.07 | 85.345 | 219.55 | 450.55
-0.06 | 105.795 | 261.2 | 504.05
-0.05 | 127.655 | 307.15 | 553.95
-0.04 | 152.495 | 352.7 | 601.55
-0.03 | 183.25 | 403 | 654.75
-0.02 | 215.85 | 454.05 | 703.45
-0.01 | 249.6 | 508 | 754.35
0 | 282.75 | 551.15 | 799
0.01 | 314.3 | 601.7 | 824.5
0.02 | 349.45 | 661.55 | 869
0.03 | 382.75 | 697.4 | 912.5
0.04 | 410.5 | 738.25 | 938.5
0.05 | 436.05 | 785.5 | 978
0.06 | 462.25 | 826.5 | 1000.5
0.07 | 481.1 | 860 | 1030
0.08 | 491.4 | 889 | 1055.5
0.09 | 497.65 | 919.5 | 1071
0.1 | 506.8 | 951.5 | 1098
0.11 | 515.5 | 978 | 1113
0.12 | 508.5 | 1000 | 1131
0.13 | 496.5 | 1022.5 | 1145
0.14 | 491.5 | 1038.5 | 1150
0.15 | 483 | 1060 | 1168
0.16 | 469.5 | 1069 | 1177
0.17 | 454 | 1077 | 1176.5
0.18 | 430 | 1092 | 1188.5
0.19 | 410 | 1105 | 1193
0.2 | 392.5 | 1120 | 1192
0.21 | 381 | 1113.5 | 1198.5
0.22 | 362.5 | 1121 | 1204.5
0.23 | 337.5 | 1129.5 | 1199
0.24 | 319 | 1126 | 1200.5
0.25 | 295.5 | 1121.5 | 1193.5
0.26 | 281.5 | 1121.5 | 1186
0.27 | 268 | 1124.5 | 1188
0.28 | 253.5 | 1115 | 1178.5
0.29 | 235 | 1119.5 | 1175.5
0.3 | 223.5 | 1104 | 1164
0.31 | 207.5 | 1090.5 | 1152.5
0.32 | 187.5 | 1098.5 | 1149.5
0.33 | 189.5 | 1080.5 | 1135
0.34 | 167 | 1068 | 1113.5
0.35 | 158.5 | 1052.5 | 1106.5
0.36 | 157.5 | 1038 | 1106
0.37 | 141 | 1031.5 | 1087.5
0.38 | 138.5 | 1009 | 1068.5
0.39 | 117.5 | 986.5 | 1047
0.4 | 110 | 968 | 1030
0.41 | 112 | 958 | 1021.5
0.42 | 108 | 936.5 | 1001.5
0.43 | 100 | 906 | 978
0.44 | 93.5 | 878 | 955.5
0.45 | 89.5 | 859.5 | 932
0.46 | 84.5 | 838 | 904.5
0.47 | 86.5 | 809 | 890
0.48 | 64 | 784 | 885
0.49 | 72 | 751 | 850
0.5 | 100 | 732 | 820