## IDS-VDS Characteristic (mA-mm)
VGS (V) | VDS = 0.100 V | VDS = 0.500 V | VDS = 0.900 V
-0.75 | 0.0005328 | 0.0020596 | 0.006668
-0.74 | 0.0005103 | 0.0019934 | 0.006472
-0.73 | 0.00048956 | 0.0019377 | 0.006317
-0.72 | 0.00046751 | 0.0018823 | 0.006159
-0.71 | 0.00044348 | 0.0018162 | 0.005978
-0.7 | 0.00042501 | 0.001764 | 0.005801
-0.69 | 0.00040803 | 0.0016827 | 0.005634
-0.68 | 0.00038655 | 0.0016274 | 0.005462
-0.67 | 0.00037071 | 0.0015798 | 0.005307
-0.66 | 0.00035495 | 0.0015229 | 0.005179
-0.65 | 0.00033856 | 0.0014733 | 0.005015
-0.64 | 0.00032414 | 0.0014156 | 0.004858
-0.63 | 0.0003121 | 0.0013688 | 0.0047278
-0.62 | 0.00029853 | 0.0013267 | 0.004583
-0.61 | 0.00028643 | 0.0012824 | 0.0044628
-0.6 | 0.00027273 | 0.0012329 | 0.0043201
-0.59 | 0.000263 | 0.0011942 | 0.0042005
-0.58 | 0.0002494 | 0.0011493 | 0.0040669
-0.57 | 0.00023863 | 0.0011209 | 0.0039539
-0.56 | 0.00022927 | 0.0010797 | 0.0038363
-0.55 | 0.00021765 | 0.001046 | 0.0037391
-0.54 | 0.00020898 | 0.0010096 | 0.0036475
-0.53 | 0.00020104 | 0.0009698 | 0.0035108
-0.52 | 0.00019228 | 0.0009379 | 0.0034082
-0.51 | 0.00018487 | 0.0009131 | 0.0033233
-0.5 | 0.0001784 | 0.0008878 | 0.0032358
-0.49 | 0.0001727 | 0.0008684 | 0.0031632
-0.48 | 0.00016691 | 0.0008526 | 0.00313
-0.47 | 0.00016641 | 0.0008397 | 0.0031369
-0.46 | 0.0001656 | 0.0008341 | 0.0031301
-0.45 | 0.00016684 | 0.0008438 | 0.0031591
-0.44 | 0.00017325 | 0.000865 | 0.0032643
-0.43 | 0.00018346 | 0.0009083 | 0.0034344
-0.42 | 0.00020203 | 0.0009725 | 0.0036838
-0.41 | 0.0002283 | 0.0010752 | 0.0040715
-0.4 | 0.00026714 | 0.0012275 | 0.0046591
-0.39 | 0.00032324 | 0.0014442 | 0.0054768
-0.38 | 0.00040305 | 0.0017509 | 0.006722
-0.37 | 0.00051396 | 0.0021716 | 0.008312
-0.36 | 0.0007039 | 0.0027604 | 0.010678
-0.35 | 0.0009234 | 0.0035767 | 0.013899
-0.34 | 0.0012328 | 0.0047319 | 0.018537
-0.33 | 0.0016511 | 0.006411 | 0.024689
-0.32 | 0.0022279 | 0.008601 | 0.033409
-0.31 | 0.0030078 | 0.011559 | 0.045291
-0.3 | 0.0041008 | 0.015742 | 0.06196
-0.29 | 0.0055675 | 0.021286 | 0.08408
-0.28 | 0.00787 | 0.028961 | 0.11484
-0.27 | 0.010674 | 0.039446 | 0.15586
-0.26 | 0.014461 | 0.053404 | 0.2116
-0.25 | 0.019591 | 0.07361 | 0.28699
-0.24 | 0.026465 | 0.09927 | 0.38683
-0.23 | 0.036086 | 0.13464 | 0.52414
-0.22 | 0.048824 | 0.181 | 0.7051
-0.21 | 0.06761 | 0.24355 | 0.9391
-0.2 | 0.09084 | 0.32601 | 1.2581
-0.19 | 0.12247 | 0.43838 | 1.6706
-0.18 | 0.16481 | 0.587 | 2.2103
-0.17 | 0.22053 | 0.7812 | 2.9028
-0.16 | 0.29481 | 1.0379 | 3.7843
-0.15 | 0.39358 | 1.3593 | 4.8737
-0.14 | 0.52479 | 1.796 | 6.297
-0.13 | 0.6989 | 2.3544 | 7.973
-0.12 | 0.9268 | 3.0533 | 10.031
-0.11 | 1.22 | 3.9572 | 12.432
-0.1 | 1.5962 | 5.055 | 15.318
-0.09 | 2.0829 | 6.467 | 18.689
-0.08 | 2.7056 | 8.151 | 22.49
-0.07 | 3.4803 | 10.177 | 26.773
-0.06 | 4.44 | 12.612 | 31.52
-0.05 | 5.6415 | 15.516 | 36.879
-0.04 | 7.022 | 18.833 | 42.638
-0.03 | 8.738 | 22.612 | 48.941
-0.02 | 10.726 | 26.921 | 55.665
-0.01 | 13.077 | 31.695 | 62.9
0 | 15.749 | 37.128 | 70.55
0.01 | 18.787 | 42.859 | 78.6
0.02 | 22.071 | 49.073 | 86.98
0.03 | 25.757 | 55.907 | 95.85
0.04 | 29.723 | 62.97 | 105
0.05 | 33.905 | 70.51 | 114.38
0.06 | 38.392 | 78.44 | 124.13
0.07 | 43.067 | 86.87 | 134.17
0.08 | 47.869 | 95.45 | 144.46
0.09 | 52.767 | 104.38 | 154.73
0.1 | 57.64 | 113.53 | 165.42
0.11 | 62.75 | 123.04 | 176.27
0.12 | 67.77 | 132.74 | 187.37
0.13 | 72.67 | 142.7 | 198.55
0.14 | 77.48 | 152.91 | 209.61
0.15 | 82.26 | 163.01 | 221.07
0.16 | 86.97 | 173.59 | 232.66
0.17 | 91.5 | 184.14 | 244.13
0.18 | 95.78 | 194.78 | 255.82
0.19 | 99.79 | 205.61 | 267.25
0.2 | 103.59 | 216.35 | 279.04
0.21 | 107.4 | 227.37 | 290.94
0.22 | 111 | 238.41 | 302.66
0.23 | 114.52 | 249.4 | 314.35
0.24 | 117.67 | 260.32 | 326.14
0.25 | 120.68 | 271.47 | 337.95
0.26 | 123.28 | 282.51 | 349.67
0.27 | 125.89 | 293.53 | 361.43
0.28 | 128.42 | 304.53 | 372.8
0.29 | 130.94 | 315.29 | 384.48
0.3 | 133.33 | 326.35 | 396.12
0.31 | 135.12 | 337.22 | 407.46
0.32 | 136.85 | 347.92 | 418.9
0.33 | 138.68 | 358.67 | 430.12
0.34 | 140.56 | 369.15 | 441.36
0.35 | 142.35 | 379.6 | 452.38
0.36 | 143.66 | 389.87 | 463.23
0.37 | 144.79 | 400.22 | 474.13
0.38 | 146.15 | 410.18 | 484.82
0.39 | 147.77 | 420.01 | 495.32
0.4 | 148.82 | 429.68 | 505.67
0.41 | 149.77 | 439.2 | 515.86
0.42 | 150.63 | 448.65 | 525.88
0.43 | 151.7 | 457.65 | 535.8
0.44 | 153.04 | 466.55 | 545.48
0.45 | 153.6 | 475.17 | 554.97
0.46 | 154.16 | 483.66 | 564.39
0.47 | 154.97 | 491.93 | 573.4
0.48 | 156.01 | 499.79 | 582
0.49 | 156.81 | 507.4 | 590.6
0.5 | 156.99 | 514.73 | 599.4

## Tranconductance (mS-mm)
VGS (V) | VDS = 0.100 V | VDS = 0.500 V | VDS = 0.900 V
-0.75 | -0.00225 | -0.00662 | -0.0196
-0.74 | -0.002162 | -0.006095 | -0.01755
-0.73 | -0.0021395 | -0.005555 | -0.01565
-0.72 | -0.002304 | -0.006075 | -0.01695
-0.71 | -0.002125 | -0.005915 | -0.0179
-0.7 | -0.0017725 | -0.006675 | -0.0172
-0.69 | -0.001923 | -0.00683 | -0.01695
-0.68 | -0.001866 | -0.005145 | -0.01635
-0.67 | -0.00158 | -0.005225 | -0.01415
-0.66 | -0.0016075 | -0.005325 | -0.0146
-0.65 | -0.0015405 | -0.005365 | -0.01605
-0.64 | -0.001323 | -0.005225 | -0.01436
-0.63 | -0.0012805 | -0.004445 | -0.01375
-0.62 | -0.0012835 | -0.00432 | -0.01325
-0.61 | -0.00129 | -0.00469 | -0.013145
-0.6 | -0.0011715 | -0.00441 | -0.013115
-0.59 | -0.0011665 | -0.00418 | -0.01266
-0.58 | -0.0012185 | -0.003665 | -0.01233
-0.57 | -0.0010065 | -0.00348 | -0.01153
-0.56 | -0.001049 | -0.003745 | -0.01074
-0.55 | -0.0010145 | -0.003505 | -0.00944
-0.54 | -0.0008305 | -0.00381 | -0.011415
-0.53 | -0.000835 | -0.003585 | -0.011965
-0.52 | -0.0008085 | -0.002835 | -0.009375
-0.51 | -0.000694 | -0.002505 | -0.00862
-0.5 | -0.0006085 | -0.002235 | -0.008005
-0.49 | -0.0005745 | -0.00176 | -0.00529
-0.48 | -0.0003145 | -0.001435 | -0.001315
-0.47 | -6.55e-05 | -0.000925 | 5e-06
-0.46 | 2.15e-05 | 0.000205 | 0.00111
-0.45 | 0.0003825 | 0.001545 | 0.00671
-0.44 | 0.000831 | 0.003225 | 0.013765
-0.43 | 0.001439 | 0.005375 | 0.020975
-0.42 | 0.002242 | 0.008345 | 0.031855
-0.41 | 0.0032555 | 0.01275 | 0.048765
-0.4 | 0.004747 | 0.01845 | 0.070265
-0.39 | 0.0067955 | 0.02617 | 0.103145
-0.38 | 0.009536 | 0.03637 | 0.14176
-0.37 | 0.0150425 | 0.050475 | 0.1978
-0.36 | 0.020472 | 0.070255 | 0.27935
-0.35 | 0.026445 | 0.098575 | 0.39295
-0.34 | 0.036385 | 0.141715 | 0.5395
-0.33 | 0.049755 | 0.193455 | 0.7436
-0.32 | 0.067835 | 0.2574 | 1.0301
-0.31 | 0.093645 | 0.35705 | 1.42755
-0.3 | 0.127985 | 0.48635 | 1.93945
-0.29 | 0.18846 | 0.66095 | 2.644
-0.28 | 0.255325 | 0.908 | 3.589
-0.27 | 0.32955 | 1.22215 | 4.838
-0.26 | 0.44585 | 1.7082 | 6.5565
-0.25 | 0.6002 | 2.2933 | 8.7615
-0.24 | 0.82475 | 3.0515 | 11.8575
-0.23 | 1.11795 | 4.0865 | 15.9135
-0.22 | 1.5762 | 5.4455 | 20.748
-0.21 | 2.1008 | 7.2505 | 27.65
-0.2 | 2.743 | 9.7415 | 36.575
-0.19 | 3.6985 | 13.0495 | 47.61
-0.18 | 4.903 | 17.141 | 61.61
-0.17 | 6.5 | 22.545 | 78.7
-0.16 | 8.6525 | 28.905 | 98.545
-0.15 | 11.499 | 37.905 | 125.635
-0.14 | 15.266 | 49.755 | 154.965
-0.13 | 20.1005 | 62.865 | 186.7
-0.12 | 26.055 | 80.14 | 222.95
-0.11 | 33.47 | 100.085 | 264.35
-0.1 | 43.145 | 125.49 | 312.85
-0.09 | 55.47 | 154.8 | 358.6
-0.08 | 69.87 | 185.5 | 404.2
-0.07 | 86.72 | 223.05 | 451.5
-0.06 | 108.06 | 266.95 | 505.3
-0.05 | 129.1 | 311.05 | 555.9
-0.04 | 154.825 | 354.8 | 603.1
-0.03 | 185.2 | 404.4 | 651.35
-0.02 | 216.95 | 454.15 | 697.95
-0.01 | 251.15 | 510.35 | 744.25
0 | 285.5 | 558.2 | 785
0.01 | 316.1 | 597.25 | 821.5
0.02 | 348.5 | 652.4 | 862.5
0.03 | 382.6 | 694.85 | 901
0.04 | 407.4 | 730.15 | 926.5
0.05 | 433.45 | 773.5 | 956.5
0.06 | 458.1 | 818 | 989.5
0.07 | 473.85 | 850.5 | 1016.5
0.08 | 485 | 875.5 | 1028
0.09 | 488.55 | 904 | 1048
0.1 | 499.15 | 933 | 1077
0.11 | 506.5 | 960.5 | 1097.5
0.12 | 496 | 983 | 1114
0.13 | 485.5 | 1008.5 | 1112
0.14 | 479.5 | 1015.5 | 1126
0.15 | 474.5 | 1034 | 1152.5
0.16 | 462 | 1056.5 | 1153
0.17 | 440.5 | 1059.5 | 1158
0.18 | 414.5 | 1073.5 | 1156
0.19 | 390.5 | 1078.5 | 1161
0.2 | 380.5 | 1088 | 1184.5
0.21 | 370.5 | 1103 | 1181
0.22 | 356 | 1101.5 | 1170.5
0.23 | 333.5 | 1095.5 | 1174
0.24 | 308 | 1103.5 | 1180
0.25 | 280.5 | 1109.5 | 1176.5
0.26 | 260.5 | 1103 | 1174
0.27 | 257 | 1101 | 1156.5
0.28 | 252.5 | 1088 | 1152.5
0.29 | 245.5 | 1091 | 1166
0.3 | 209 | 1096.5 | 1149
0.31 | 176 | 1078.5 | 1139
0.32 | 178 | 1072.5 | 1133
0.33 | 185.5 | 1061.5 | 1123
0.34 | 183.5 | 1046.5 | 1113
0.35 | 155 | 1036 | 1093.5
0.36 | 122 | 1031 | 1087.5
0.37 | 124.5 | 1015.5 | 1079.5
0.38 | 149 | 989.5 | 1059.5
0.39 | 133.5 | 975 | 1042.5
0.4 | 100 | 959.5 | 1027
0.41 | 90.5 | 948.5 | 1010.5
0.42 | 96.5 | 922.5 | 997
0.43 | 120.5 | 895 | 980
0.44 | 95 | 876 | 958.5
0.45 | 56 | 855.5 | 945.5
0.46 | 68.5 | 838 | 921.5
0.47 | 92.5 | 806.5 | 880.5
0.48 | 92 | 773.5 | 860
0.49 | 49 | 747 | 870
0.5 | 18 | 733 | 880