## IDS-VDS Characteristic (mA-mm)
VGS (V) | VDS = 0.100 V | VDS = 0.500 V | VDS = 0.900 V
-0.75 | 0.0005586 | 0.0022242 | 0.007287
-0.74 | 0.0005323 | 0.0021611 | 0.007108
-0.73 | 0.0005083 | 0.0020841 | 0.006943
-0.72 | 0.00048953 | 0.0020276 | 0.006713
-0.71 | 0.00046223 | 0.0019422 | 0.006535
-0.7 | 0.00044196 | 0.0018762 | 0.006318
-0.69 | 0.00042595 | 0.0018112 | 0.006149
-0.68 | 0.00040665 | 0.0017476 | 0.005983
-0.67 | 0.00038998 | 0.001695 | 0.005788
-0.66 | 0.00037416 | 0.0016274 | 0.005589
-0.65 | 0.00035699 | 0.0015797 | 0.005432
-0.64 | 0.00033833 | 0.0015239 | 0.005269
-0.63 | 0.00032546 | 0.0014667 | 0.005113
-0.62 | 0.00031162 | 0.0014177 | 0.004944
-0.61 | 0.00029603 | 0.001361 | 0.004831
-0.6 | 0.0002818 | 0.0013164 | 0.0046844
-0.59 | 0.00026967 | 0.0012683 | 0.0045393
-0.58 | 0.00025677 | 0.0012248 | 0.0043992
-0.57 | 0.00024706 | 0.0011788 | 0.004241
-0.56 | 0.00023369 | 0.0011396 | 0.0041193
-0.55 | 0.00022147 | 0.0010948 | 0.0040098
-0.54 | 0.00021255 | 0.0010588 | 0.0038863
-0.53 | 0.00020353 | 0.001024 | 0.0037646
-0.52 | 0.00019441 | 0.0009888 | 0.0036674
-0.51 | 0.00018716 | 0.000961 | 0.0035504
-0.5 | 0.00017972 | 0.0009344 | 0.0034818
-0.49 | 0.00017385 | 0.0009077 | 0.0034167
-0.48 | 0.00016798 | 0.0008898 | 0.0033415
-0.47 | 0.00016483 | 0.0008761 | 0.0033048
-0.46 | 0.00016256 | 0.0008677 | 0.0032925
-0.45 | 0.00016455 | 0.000875 | 0.0032973
-0.44 | 0.00016941 | 0.0008942 | 0.0033861
-0.43 | 0.0001788 | 0.0009248 | 0.0035022
-0.42 | 0.00019361 | 0.0009864 | 0.0037271
-0.41 | 0.00021759 | 0.0010709 | 0.0040535
-0.4 | 0.00025498 | 0.0012004 | 0.0045678
-0.39 | 0.00030798 | 0.0013936 | 0.0052855
-0.38 | 0.00038126 | 0.0016689 | 0.006407
-0.37 | 0.00048397 | 0.0020554 | 0.007861
-0.36 | 0.0006623 | 0.0025913 | 0.00992
-0.35 | 0.0008687 | 0.0033222 | 0.012859
-0.34 | 0.0011528 | 0.0043722 | 0.016922
-0.33 | 0.0015439 | 0.005874 | 0.022519
-0.32 | 0.0020799 | 0.007817 | 0.030375
-0.31 | 0.0028258 | 0.01056 | 0.041241
-0.3 | 0.0038447 | 0.014321 | 0.056325
-0.29 | 0.0052267 | 0.019502 | 0.07693
-0.28 | 0.007436 | 0.026451 | 0.10451
-0.27 | 0.010117 | 0.03614 | 0.14265
-0.26 | 0.013721 | 0.049266 | 0.19428
-0.25 | 0.018606 | 0.0679 | 0.26403
-0.24 | 0.025291 | 0.09205 | 0.35914
-0.23 | 0.034336 | 0.12482 | 0.48463
-0.22 | 0.046679 | 0.16851 | 0.6512
-0.21 | 0.06447 | 0.2277 | 0.8725
-0.2 | 0.0873 | 0.30499 | 1.1709
-0.19 | 0.11729 | 0.41096 | 1.558
-0.18 | 0.15879 | 0.55194 | 2.0668
-0.17 | 0.21298 | 0.7358 | 2.7251
-0.16 | 0.28543 | 0.9765 | 3.5597
-0.15 | 0.38189 | 1.2919 | 4.61
-0.14 | 0.5101 | 1.7053 | 5.96
-0.13 | 0.6829 | 2.2326 | 7.574
-0.12 | 0.9022 | 2.9108 | 9.565
-0.11 | 1.1928 | 3.7572 | 11.923
-0.1 | 1.564 | 4.845 | 14.698
-0.09 | 2.0482 | 6.184 | 17.981
-0.08 | 2.6568 | 7.818 | 21.707
-0.07 | 3.4231 | 9.828 | 25.972
-0.06 | 4.363 | 12.193 | 30.603
-0.05 | 5.5444 | 15.049 | 35.914
-0.04 | 6.93 | 18.242 | 41.741
-0.03 | 8.603 | 22.035 | 47.933
-0.02 | 10.621 | 26.3 | 54.687
-0.01 | 12.949 | 31.122 | 61.95
0 | 15.636 | 36.395 | 69.58
0.01 | 18.618 | 42.205 | 77.72
0.02 | 21.947 | 48.424 | 86.17
0.03 | 25.662 | 55.225 | 95.07
0.04 | 29.603 | 62.39 | 104.39
0.05 | 33.905 | 69.99 | 113.72
0.06 | 38.353 | 78.04 | 123.58
0.07 | 43.088 | 86.41 | 133.84
0.08 | 47.941 | 95.17 | 144.24
0.09 | 52.909 | 104.19 | 154.75
0.1 | 57.87 | 113.55 | 165.53
0.11 | 62.91 | 123.29 | 176.51
0.12 | 68.02 | 133.02 | 187.85
0.13 | 73.13 | 143.18 | 199.2
0.14 | 78.04 | 153.44 | 210.45
0.15 | 82.89 | 163.83 | 222.02
0.16 | 87.58 | 174.51 | 233.8
0.17 | 92.09 | 185.23 | 245.56
0.18 | 96.45 | 196.05 | 257.37
0.19 | 100.62 | 206.99 | 269.08
0.2 | 104.66 | 218.07 | 281.09
0.21 | 108.51 | 229.11 | 293.1
0.22 | 112.26 | 240.35 | 305.01
0.23 | 115.51 | 251.57 | 317.07
0.24 | 118.68 | 262.8 | 328.9
0.25 | 121.8 | 274.15 | 340.94
0.26 | 124.73 | 285.2 | 352.85
0.27 | 127.46 | 296.51 | 364.76
0.28 | 130.09 | 307.66 | 376.37
0.29 | 132.28 | 318.75 | 388.19
0.3 | 134.54 | 330.03 | 400
0.31 | 136.83 | 340.89 | 411.62
0.32 | 138.71 | 351.84 | 423.16
0.33 | 140.66 | 362.73 | 434.49
0.34 | 142.32 | 373.46 | 445.89
0.35 | 143.74 | 384 | 457.05
0.36 | 145.58 | 394.5 | 468.07
0.37 | 146.98 | 404.91 | 479.23
0.38 | 148.29 | 415.08 | 489.85
0.39 | 149.5 | 425.07 | 500.52
0.4 | 150.59 | 434.76 | 511
0.41 | 151.84 | 444.47 | 521.26
0.42 | 152.96 | 453.97 | 531.41
0.43 | 153.84 | 463.15 | 541.4
0.44 | 154.7 | 472.18 | 551.07
0.45 | 155.85 | 480.86 | 560.65
0.46 | 156.65 | 489.48 | 569.9
0.47 | 157.45 | 497.6 | 579
0.48 | 158.12 | 505.59 | 588
0.49 | 158.65 | 513.24 | 596.8
0.5 | 159.76 | 520.77 | 605.1

## Tranconductance (mS-mm)
VGS (V) | VDS = 0.100 V | VDS = 0.500 V | VDS = 0.900 V
-0.75 | -0.00263 | -0.00631 | -0.0179
-0.74 | -0.002515 | -0.007005 | -0.0172
-0.73 | -0.0021385 | -0.006675 | -0.01975
-0.72 | -0.0023035 | -0.007095 | -0.0204
-0.71 | -0.0023785 | -0.00757 | -0.01975
-0.7 | -0.001814 | -0.00655 | -0.0193
-0.69 | -0.0017655 | -0.00643 | -0.01675
-0.68 | -0.0017985 | -0.00581 | -0.01805
-0.67 | -0.0016245 | -0.00601 | -0.0197
-0.66 | -0.0016495 | -0.005765 | -0.0178
-0.65 | -0.0017915 | -0.005175 | -0.016
-0.64 | -0.0015765 | -0.00565 | -0.01595
-0.63 | -0.0013355 | -0.00531 | -0.01625
-0.62 | -0.0014715 | -0.005285 | -0.0141
-0.61 | -0.001491 | -0.005065 | -0.01298
-0.6 | -0.001318 | -0.004635 | -0.014585
-0.59 | -0.0012515 | -0.00458 | -0.01426
-0.58 | -0.0011305 | -0.004475 | -0.014915
-0.57 | -0.001154 | -0.00426 | -0.013995
-0.56 | -0.0012795 | -0.0042 | -0.01156
-0.55 | -0.001057 | -0.00404 | -0.01165
-0.54 | -0.000897 | -0.00354 | -0.01226
-0.53 | -0.000907 | -0.0035 | -0.010945
-0.52 | -0.0008185 | -0.00315 | -0.01071
-0.51 | -0.0007345 | -0.00272 | -0.00928
-0.5 | -0.0006655 | -0.002665 | -0.006685
-0.49 | -0.000587 | -0.00223 | -0.007015
-0.48 | -0.000451 | -0.00158 | -0.005595
-0.47 | -0.000271 | -0.001105 | -0.00245
-0.46 | -1.4e-05 | -5.5e-05 | -0.000375
-0.45 | 0.0003425 | 0.001325 | 0.00468
-0.44 | 0.0007125 | 0.00249 | 0.010245
-0.43 | 0.00121 | 0.00461 | 0.01705
-0.42 | 0.0019395 | 0.007305 | 0.027565
-0.41 | 0.0030685 | 0.0107 | 0.042035
-0.4 | 0.0045195 | 0.016135 | 0.0616
-0.39 | 0.006314 | 0.023425 | 0.09196
-0.38 | 0.0087995 | 0.03309 | 0.128775
-0.37 | 0.014052 | 0.04612 | 0.17565
-0.36 | 0.0192365 | 0.06334 | 0.2499
-0.35 | 0.024525 | 0.089045 | 0.3501
-0.34 | 0.03376 | 0.12759 | 0.483
-0.33 | 0.046355 | 0.17224 | 0.67265
-0.32 | 0.064095 | 0.2343 | 0.9361
-0.31 | 0.08824 | 0.3252 | 1.2975
-0.3 | 0.120045 | 0.4471 | 1.78445
-0.29 | 0.179565 | 0.6065 | 2.40925
-0.28 | 0.244515 | 0.8319 | 3.286
-0.27 | 0.31425 | 1.14075 | 4.4885
-0.26 | 0.42445 | 1.588 | 6.069
-0.25 | 0.5785 | 2.1392 | 8.243
-0.24 | 0.7865 | 2.846 | 11.03
-0.23 | 1.0694 | 3.823 | 14.603
-0.22 | 1.5067 | 5.144 | 19.3935
-0.21 | 2.03105 | 6.824 | 25.985
-0.2 | 2.641 | 9.163 | 34.275
-0.19 | 3.5745 | 12.3475 | 44.795
-0.18 | 4.7845 | 16.242 | 58.355
-0.17 | 6.332 | 21.228 | 74.645
-0.16 | 8.4455 | 27.805 | 94.245
-0.15 | 11.2335 | 36.44 | 120.015
-0.14 | 15.0505 | 47.035 | 148.2
-0.13 | 19.605 | 60.275 | 180.25
-0.12 | 25.495 | 76.23 | 217.45
-0.11 | 33.09 | 96.71 | 256.65
-0.1 | 42.77 | 121.34 | 302.9
-0.09 | 54.64 | 148.65 | 350.45
-0.08 | 68.745 | 182.2 | 399.55
-0.07 | 85.31 | 218.75 | 444.8
-0.06 | 106.065 | 261.05 | 497.1
-0.05 | 128.35 | 302.45 | 556.9
-0.04 | 152.93 | 349.3 | 600.95
-0.03 | 184.55 | 402.9 | 647.3
-0.02 | 217.3 | 454.35 | 700.85
-0.01 | 250.75 | 504.75 | 744.65
0 | 283.45 | 554.15 | 788.5
0.01 | 315.55 | 601.45 | 829.5
0.02 | 352.2 | 651 | 867.5
0.03 | 382.8 | 698.3 | 911
0.04 | 412.15 | 738.25 | 932.5
0.05 | 437.5 | 782.5 | 959.5
0.06 | 459.15 | 821 | 1006
0.07 | 479.4 | 856.5 | 1033
0.08 | 491.05 | 889 | 1045.5
0.09 | 496.45 | 919 | 1064.5
0.1 | 500.05 | 955 | 1088
0.11 | 507.5 | 973.5 | 1116
0.12 | 511 | 994.5 | 1134.5
0.13 | 501 | 1021 | 1130
0.14 | 488 | 1032.5 | 1141
0.15 | 477 | 1053.5 | 1167.5
0.16 | 460 | 1070 | 1177
0.17 | 443.5 | 1077 | 1178.5
0.18 | 426.5 | 1088 | 1176
0.19 | 410.5 | 1101 | 1186
0.2 | 394.5 | 1106 | 1201
0.21 | 380 | 1114 | 1196
0.22 | 350 | 1123 | 1198.5
0.23 | 321 | 1122.5 | 1194.5
0.24 | 314.5 | 1129 | 1193.5
0.25 | 302.5 | 1120 | 1197.5
0.26 | 283 | 1118 | 1191
0.27 | 268 | 1123 | 1176
0.28 | 241 | 1112 | 1171.5
0.29 | 222.5 | 1118.5 | 1181.5
0.3 | 227.5 | 1107 | 1171.5
0.31 | 208.5 | 1090.5 | 1158
0.32 | 191.5 | 1092 | 1143.5
0.33 | 180.5 | 1081 | 1136.5
0.34 | 154 | 1063.5 | 1128
0.35 | 163 | 1052 | 1109
0.36 | 162 | 1045.5 | 1109
0.37 | 135.5 | 1029 | 1089
0.38 | 126 | 1008 | 1064.5
0.39 | 115 | 984 | 1057.5
0.4 | 117 | 970 | 1037
0.41 | 118.5 | 960.5 | 1020.5
0.42 | 100 | 934 | 1007
0.43 | 87 | 910.5 | 983
0.44 | 100.5 | 885.5 | 962.5
0.45 | 97.5 | 865 | 941.5
0.46 | 80 | 837 | 917.5
0.47 | 73.5 | 805.5 | 905
0.48 | 60 | 782 | 890
0.49 | 82 | 759 | 855
0.5 | 111 | 753 | 830