## IDS-VDS Characteristic (mA-mm)
VGS (V) | VDS = 0.100 V | VDS = 0.500 V | VDS = 0.900 V
-0.75 | 0.0005827 | 0.0023404 | 0.007609
-0.74 | 0.000556 | 0.0022649 | 0.007395
-0.73 | 0.0005389 | 0.0021845 | 0.007214
-0.72 | 0.0005088 | 0.002108 | 0.007035
-0.71 | 0.00048611 | 0.0020272 | 0.006793
-0.7 | 0.00046421 | 0.0019621 | 0.006597
-0.69 | 0.00044715 | 0.0018881 | 0.006403
-0.68 | 0.00042971 | 0.0018307 | 0.006256
-0.67 | 0.00040624 | 0.0017732 | 0.006079
-0.66 | 0.00038952 | 0.0017141 | 0.005871
-0.65 | 0.0003703 | 0.0016509 | 0.005706
-0.64 | 0.00035545 | 0.0015834 | 0.00556
-0.63 | 0.00033653 | 0.0015327 | 0.005379
-0.62 | 0.00032217 | 0.0014838 | 0.005199
-0.61 | 0.00030852 | 0.0014273 | 0.005043
-0.6 | 0.0002927 | 0.0013733 | 0.0048973
-0.59 | 0.00028109 | 0.0013215 | 0.0047516
-0.58 | 0.00026589 | 0.0012803 | 0.0046279
-0.57 | 0.00025543 | 0.0012271 | 0.0044355
-0.56 | 0.00024197 | 0.0011878 | 0.0043336
-0.55 | 0.00023357 | 0.0011416 | 0.0042068
-0.54 | 0.00022306 | 0.0011088 | 0.0041068
-0.53 | 0.0002121 | 0.0010723 | 0.0039595
-0.52 | 0.00020391 | 0.0010316 | 0.0038431
-0.51 | 0.00019461 | 0.0010008 | 0.003736
-0.5 | 0.00018866 | 0.0009743 | 0.0036492
-0.49 | 0.00018144 | 0.0009485 | 0.003568
-0.48 | 0.00017693 | 0.0009242 | 0.0034939
-0.47 | 0.00017213 | 0.0009134 | 0.0034616
-0.46 | 0.00017004 | 0.0009004 | 0.0034254
-0.45 | 0.00017104 | 0.0008963 | 0.0034273
-0.44 | 0.00017438 | 0.0009102 | 0.0034786
-0.43 | 0.00018202 | 0.0009361 | 0.0035952
-0.42 | 0.0001961 | 0.0009892 | 0.003786
-0.41 | 0.00021812 | 0.001065 | 0.0040845
-0.4 | 0.0002505 | 0.0011962 | 0.0045353
-0.39 | 0.00029958 | 0.0013648 | 0.0051963
-0.38 | 0.00036757 | 0.0016181 | 0.006231
-0.37 | 0.00046387 | 0.0019799 | 0.007599
-0.36 | 0.0006101 | 0.0024824 | 0.009498
-0.35 | 0.0007992 | 0.0031644 | 0.012235
-0.34 | 0.001062 | 0.0041505 | 0.016088
-0.33 | 0.0014228 | 0.0054929 | 0.021407
-0.32 | 0.0019193 | 0.00756 | 0.0287
-0.31 | 0.0025992 | 0.010078 | 0.038998
-0.3 | 0.0035399 | 0.013656 | 0.052938
-0.29 | 0.0048333 | 0.018543 | 0.07245
-0.28 | 0.006946 | 0.025229 | 0.09867
-0.27 | 0.009482 | 0.034389 | 0.13468
-0.26 | 0.012886 | 0.046925 | 0.18439
-0.25 | 0.017527 | 0.06471 | 0.24818
-0.24 | 0.023799 | 0.08691 | 0.33952
-0.23 | 0.03232 | 0.11835 | 0.45989
-0.22 | 0.044016 | 0.16017 | 0.6217
-0.21 | 0.06118 | 0.21614 | 0.8342
-0.2 | 0.08292 | 0.29138 | 1.1196
-0.19 | 0.11133 | 0.3912 | 1.4901
-0.18 | 0.15107 | 0.52627 | 1.9768
-0.17 | 0.20255 | 0.7035 | 2.6085
-0.16 | 0.27164 | 0.9316 | 3.4132
-0.15 | 0.36353 | 1.2385 | 4.4276
-0.14 | 0.48592 | 1.6337 | 5.702
-0.13 | 0.6526 | 2.1512 | 7.293
-0.12 | 0.8645 | 2.7934 | 9.209
-0.11 | 1.1425 | 3.6268 | 11.476
-0.1 | 1.5033 | 4.6694 | 14.18
-0.09 | 1.9685 | 5.996 | 17.405
-0.08 | 2.5557 | 7.565 | 21.033
-0.07 | 3.305 | 9.517 | 25.236
-0.06 | 4.2221 | 11.851 | 29.847
-0.05 | 5.3672 | 14.648 | 35.075
-0.04 | 6.736 | 17.821 | 40.729
-0.03 | 8.386 | 21.48 | 46.947
-0.02 | 10.354 | 25.738 | 53.483
-0.01 | 12.623 | 30.422 | 60.73
0 | 15.278 | 35.704 | 68.31
0.01 | 18.211 | 41.363 | 76.38
0.02 | 21.508 | 47.593 | 84.74
0.03 | 25.174 | 54.324 | 93.58
0.04 | 29.118 | 61.3 | 102.58
0.05 | 33.357 | 68.9 | 112.08
0.06 | 37.771 | 76.92 | 121.88
0.07 | 42.483 | 85.31 | 131.96
0.08 | 47.286 | 93.89 | 142.28
0.09 | 52.235 | 102.85 | 152.64
0.1 | 57.24 | 112.12 | 163.39
0.11 | 62.24 | 121.68 | 174.35
0.12 | 67.34 | 131.56 | 185.52
0.13 | 72.38 | 141.51 | 196.87
0.14 | 77.44 | 151.79 | 207.94
0.15 | 82.26 | 162.14 | 219.6
0.16 | 86.89 | 172.77 | 231.19
0.17 | 91.32 | 183.3 | 242.9
0.18 | 95.77 | 194.11 | 254.54
0.19 | 99.97 | 205.1 | 266.38
0.2 | 104.1 | 216.05 | 278.2
0.21 | 108.01 | 227.25 | 290.21
0.22 | 111.5 | 238.19 | 302.1
0.23 | 114.88 | 249.41 | 313.83
0.24 | 118 | 260.62 | 325.77
0.25 | 121.11 | 271.89 | 337.88
0.26 | 124.22 | 283.13 | 349.63
0.27 | 127.05 | 294.11 | 361.55
0.28 | 129.5 | 305.26 | 373.14
0.29 | 131.68 | 316.37 | 384.99
0.3 | 133.91 | 327.51 | 396.65
0.31 | 136.27 | 338.37 | 408.21
0.32 | 138.56 | 349.27 | 419.67
0.33 | 140.24 | 360.11 | 431.04
0.34 | 141.8 | 370.81 | 442.33
0.35 | 143.3 | 381.45 | 453.48
0.36 | 144.81 | 391.73 | 464.48
0.37 | 146.79 | 402.19 | 475.37
0.38 | 147.81 | 412.3 | 486.2
0.39 | 148.89 | 422.35 | 496.84
0.4 | 150.1 | 432.19 | 507.21
0.41 | 151.52 | 441.67 | 517.59
0.42 | 152.72 | 451.16 | 527.58
0.43 | 153.36 | 460.36 | 537.56
0.44 | 154.24 | 469.37 | 547.34
0.45 | 155.39 | 478.06 | 556.84
0.46 | 156.57 | 486.63 | 566.29
0.47 | 157.04 | 494.79 | 575
0.48 | 157.59 | 502.73 | 584.2
0.49 | 158.31 | 510.57 | 592.8
0.5 | 159.32 | 517.9 | 601.4

## Tranconductance (mS-mm)
VGS (V) | VDS = 0.100 V | VDS = 0.500 V | VDS = 0.900 V
-0.75 | -0.00267 | -0.00755 | -0.0214
-0.74 | -0.00219 | -0.007795 | -0.01975
-0.73 | -0.00236 | -0.007845 | -0.018
-0.72 | -0.0026395 | -0.007865 | -0.02105
-0.71 | -0.0022295 | -0.007295 | -0.0219
-0.7 | -0.001948 | -0.006955 | -0.0195
-0.69 | -0.001725 | -0.00657 | -0.01705
-0.68 | -0.0020455 | -0.005745 | -0.0162
-0.67 | -0.0020095 | -0.00583 | -0.01925
-0.66 | -0.001797 | -0.006115 | -0.01865
-0.65 | -0.0017035 | -0.006535 | -0.01555
-0.64 | -0.0016885 | -0.00591 | -0.01635
-0.63 | -0.001664 | -0.00498 | -0.01805
-0.62 | -0.0014005 | -0.00527 | -0.0168
-0.61 | -0.0014735 | -0.005525 | -0.015085
-0.6 | -0.0013715 | -0.00529 | -0.01457
-0.59 | -0.0013405 | -0.00465 | -0.01347
-0.58 | -0.001283 | -0.00472 | -0.015805
-0.57 | -0.001196 | -0.004625 | -0.014715
-0.56 | -0.001093 | -0.004275 | -0.011435
-0.55 | -0.0009455 | -0.00395 | -0.01134
-0.54 | -0.0010735 | -0.003465 | -0.012365
-0.53 | -0.0009575 | -0.00386 | -0.013185
-0.52 | -0.0008745 | -0.003575 | -0.011175
-0.51 | -0.0007625 | -0.002865 | -0.009695
-0.5 | -0.0006585 | -0.002615 | -0.0084
-0.49 | -0.0005865 | -0.002505 | -0.007765
-0.48 | -0.0004655 | -0.001755 | -0.00532
-0.47 | -0.0003445 | -0.00119 | -0.003425
-0.46 | -5.45e-05 | -0.000855 | -0.001715
-0.45 | 0.000217 | 0.00049 | 0.00266
-0.44 | 0.000549 | 0.00199 | 0.008395
-0.43 | 0.001086 | 0.00395 | 0.01537
-0.42 | 0.001805 | 0.006445 | 0.024465
-0.41 | 0.00272 | 0.01035 | 0.037465
-0.4 | 0.004073 | 0.01499 | 0.05559
-0.39 | 0.0058535 | 0.021095 | 0.084785
-0.38 | 0.0082145 | 0.030755 | 0.120135
-0.37 | 0.0121265 | 0.043215 | 0.16335
-0.36 | 0.0167665 | 0.059225 | 0.2318
-0.35 | 0.022595 | 0.083405 | 0.3295
-0.34 | 0.03118 | 0.116425 | 0.4586
-0.33 | 0.042865 | 0.170475 | 0.6306
-0.32 | 0.05882 | 0.229255 | 0.87955
-0.31 | 0.08103 | 0.3048 | 1.2119
-0.3 | 0.111705 | 0.42325 | 1.6726
-0.29 | 0.170305 | 0.57865 | 2.2866
-0.28 | 0.232435 | 0.7923 | 3.1115
-0.27 | 0.297 | 1.0848 | 4.286
-0.26 | 0.40225 | 1.51605 | 5.675
-0.25 | 0.54565 | 1.99925 | 7.7565
-0.24 | 0.73965 | 2.682 | 10.5855
-0.23 | 1.01085 | 3.663 | 14.109
-0.22 | 1.443 | 4.8895 | 18.7155
-0.21 | 1.9452 | 6.5605 | 24.895
-0.2 | 2.5075 | 8.753 | 32.795
-0.19 | 3.4075 | 11.7445 | 42.86
-0.18 | 4.561 | 15.615 | 55.92
-0.17 | 6.0285 | 20.2665 | 71.82
-0.16 | 8.049 | 26.75 | 90.955
-0.15 | 10.714 | 35.105 | 114.44
-0.14 | 14.4535 | 45.635 | 143.27
-0.13 | 18.929 | 57.985 | 175.35
-0.12 | 24.495 | 73.78 | 209.15
-0.11 | 31.94 | 93.8 | 248.55
-0.1 | 41.3 | 118.46 | 296.45
-0.09 | 52.62 | 144.78 | 342.65
-0.08 | 66.825 | 176.05 | 391.55
-0.07 | 83.32 | 214.3 | 440.7
-0.06 | 103.11 | 256.55 | 491.95
-0.05 | 125.695 | 298.5 | 544.1
-0.04 | 150.94 | 341.6 | 593.6
-0.03 | 180.9 | 395.85 | 637.7
-0.02 | 211.85 | 447.1 | 689.15
-0.01 | 246.2 | 498.3 | 741.35
0 | 279.4 | 547.05 | 782.5
0.01 | 311.5 | 594.45 | 821.5
0.02 | 348.15 | 648.05 | 860
0.03 | 380.5 | 685.35 | 892
0.04 | 409.15 | 728.8 | 925
0.05 | 432.65 | 781 | 965
0.06 | 456.3 | 820.5 | 994
0.07 | 475.75 | 848.5 | 1020
0.08 | 487.6 | 877 | 1034
0.09 | 497.7 | 911.5 | 1055.5
0.1 | 500.25 | 941.5 | 1085.5
0.11 | 505 | 972 | 1106.5
0.12 | 507 | 991.5 | 1126
0.13 | 505 | 1011.5 | 1121
0.14 | 494 | 1031.5 | 1136.5
0.15 | 472.5 | 1049 | 1162.5
0.16 | 453 | 1058 | 1165
0.17 | 444 | 1067 | 1167.5
0.18 | 432.5 | 1090 | 1174
0.19 | 416.5 | 1097 | 1183
0.2 | 402 | 1107.5 | 1191.5
0.21 | 370 | 1107 | 1195
0.22 | 343.5 | 1108 | 1181
0.23 | 325 | 1121.5 | 1183.5
0.24 | 311.5 | 1124 | 1202.5
0.25 | 311 | 1125.5 | 1193
0.26 | 297 | 1111 | 1183.5
0.27 | 264 | 1106.5 | 1175.5
0.28 | 231.5 | 1113 | 1172
0.29 | 220.5 | 1112.5 | 1175.5
0.3 | 229.5 | 1100 | 1161
0.31 | 232.5 | 1088 | 1151
0.32 | 198.5 | 1087 | 1141.5
0.33 | 162 | 1077 | 1133
0.34 | 153 | 1067 | 1122
0.35 | 150.5 | 1046 | 1107.5
0.36 | 174.5 | 1037 | 1094.5
0.37 | 150 | 1028.5 | 1086
0.38 | 105 | 1008 | 1073.5
0.39 | 114.5 | 994.5 | 1050.5
0.4 | 131.5 | 966 | 1037.5
0.41 | 131 | 948.5 | 1018.5
0.42 | 92 | 934.5 | 998.5
0.43 | 76 | 910.5 | 988
0.44 | 101.5 | 885 | 964
0.45 | 116.5 | 863 | 947.5
0.46 | 82.5 | 836.5 | 908
0.47 | 51 | 805 | 895.5
0.48 | 63.5 | 789 | 890
0.49 | 86.5 | 758.5 | 860
0.5 | 101 | 733 | 860