## IDS-VDS Characteristic (mA-mm)
VGS (V) | VDS = 0.100 V | VDS = 0.500 V | VDS = 0.900 V
-0.75 | 0.0005432 | 0.0021102 | 0.006677
-0.74 | 0.0005195 | 0.0020525 | 0.006535
-0.73 | 0.00049433 | 0.0019969 | 0.006356
-0.72 | 0.00047969 | 0.0019176 | 0.006151
-0.71 | 0.00045576 | 0.0018399 | 0.005991
-0.7 | 0.00043358 | 0.0017914 | 0.005839
-0.69 | 0.00041562 | 0.001734 | 0.005625
-0.68 | 0.00039661 | 0.0016751 | 0.005525
-0.67 | 0.00037787 | 0.0016205 | 0.005387
-0.66 | 0.00036308 | 0.001556 | 0.005221
-0.65 | 0.00035338 | 0.0014997 | 0.005044
-0.64 | 0.00033371 | 0.0014441 | 0.0049053
-0.63 | 0.00031775 | 0.0014071 | 0.0047566
-0.62 | 0.00030297 | 0.0013537 | 0.0046063
-0.61 | 0.00028926 | 0.0013085 | 0.0044836
-0.6 | 0.00027715 | 0.0012612 | 0.0043296
-0.59 | 0.00026541 | 0.0012115 | 0.0042153
-0.58 | 0.00025248 | 0.0011759 | 0.0041038
-0.57 | 0.00024064 | 0.0011404 | 0.0039639
-0.56 | 0.00022961 | 0.0010993 | 0.0038315
-0.55 | 0.00021965 | 0.0010678 | 0.0037492
-0.54 | 0.00021068 | 0.0010293 | 0.0036257
-0.53 | 0.00020091 | 0.0010006 | 0.003534
-0.52 | 0.00019346 | 0.0009665 | 0.0034359
-0.51 | 0.00018549 | 0.0009383 | 0.0033498
-0.5 | 0.00017765 | 0.0009116 | 0.0032833
-0.49 | 0.00017303 | 0.0008936 | 0.0032033
-0.48 | 0.00016793 | 0.0008691 | 0.0031627
-0.47 | 0.00016337 | 0.0008573 | 0.0031557
-0.46 | 0.00016351 | 0.0008622 | 0.0031387
-0.45 | 0.00016713 | 0.0008677 | 0.0031919
-0.44 | 0.00017184 | 0.0008851 | 0.0032771
-0.43 | 0.00018086 | 0.0009237 | 0.0034417
-0.42 | 0.00019737 | 0.000986 | 0.0036797
-0.41 | 0.00022328 | 0.0010788 | 0.0040645
-0.4 | 0.00026165 | 0.0012241 | 0.0045836
-0.39 | 0.0003163 | 0.0014307 | 0.0053907
-0.38 | 0.00039215 | 0.0017217 | 0.0066
-0.37 | 0.00049855 | 0.0021343 | 0.008174
-0.36 | 0.0006873 | 0.0027033 | 0.010438
-0.35 | 0.0009001 | 0.0034881 | 0.013558
-0.34 | 0.0011991 | 0.0046017 | 0.018004
-0.33 | 0.0016024 | 0.006253 | 0.024114
-0.32 | 0.002163 | 0.008355 | 0.032379
-0.31 | 0.0029248 | 0.011191 | 0.043903
-0.3 | 0.0039838 | 0.015181 | 0.06042
-0.29 | 0.0054122 | 0.020628 | 0.0815
-0.28 | 0.007648 | 0.027996 | 0.11143
-0.27 | 0.010386 | 0.038225 | 0.15195
-0.26 | 0.014117 | 0.051905 | 0.20556
-0.25 | 0.019105 | 0.07154 | 0.28018
-0.24 | 0.025919 | 0.09626 | 0.37544
-0.23 | 0.035155 | 0.13035 | 0.51054
-0.22 | 0.047487 | 0.17596 | 0.686
-0.21 | 0.066 | 0.23687 | 0.9198
-0.2 | 0.08877 | 0.31884 | 1.2303
-0.19 | 0.11981 | 0.42482 | 1.6301
-0.18 | 0.16127 | 0.5716 | 2.1569
-0.17 | 0.21625 | 0.7616 | 2.8433
-0.16 | 0.28909 | 1.0051 | 3.6962
-0.15 | 0.38491 | 1.334 | 4.7802
-0.14 | 0.51421 | 1.7581 | 6.15
-0.13 | 0.6847 | 2.2966 | 7.824
-0.12 | 0.9056 | 2.985 | 9.835
-0.11 | 1.1916 | 3.8634 | 12.227
-0.1 | 1.569 | 4.9615 | 15.069
-0.09 | 2.051 | 6.31 | 18.324
-0.08 | 2.655 | 8.004 | 22.107
-0.07 | 3.424 | 10.013 | 26.423
-0.06 | 4.3597 | 12.386 | 31.146
-0.05 | 5.5336 | 15.269 | 36.468
-0.04 | 6.914 | 18.523 | 42.218
-0.03 | 8.602 | 22.322 | 48.477
-0.02 | 10.571 | 26.565 | 55.261
-0.01 | 12.903 | 31.36 | 62.45
0 | 15.554 | 36.725 | 70.19
0.01 | 18.527 | 42.559 | 78.29
0.02 | 21.848 | 48.676 | 86.57
0.03 | 25.491 | 55.576 | 95.55
0.04 | 29.481 | 62.57 | 104.77
0.05 | 33.696 | 70.21 | 114.22
0.06 | 38.148 | 78.29 | 123.99
0.07 | 42.826 | 86.73 | 134.12
0.08 | 47.696 | 95.27 | 144.46
0.09 | 52.645 | 104.36 | 154.97
0.1 | 57.57 | 113.64 | 165.73
0.11 | 62.59 | 123.18 | 176.59
0.12 | 67.75 | 133.04 | 187.81
0.13 | 72.75 | 142.98 | 199.05
0.14 | 77.76 | 153.24 | 210.38
0.15 | 82.5 | 163.58 | 221.95
0.16 | 87.17 | 174.29 | 233.4
0.17 | 91.68 | 184.98 | 245.17
0.18 | 96.09 | 195.5 | 256.9
0.19 | 100.34 | 206.57 | 268.56
0.2 | 104.38 | 217.55 | 280.5
0.21 | 108.18 | 228.67 | 292.34
0.22 | 111.66 | 239.81 | 304.29
0.23 | 115.12 | 250.78 | 316.19
0.24 | 118.32 | 261.99 | 328.1
0.25 | 121.43 | 273.23 | 339.88
0.26 | 124.39 | 284.36 | 351.74
0.27 | 127.07 | 295.42 | 363.52
0.28 | 129.58 | 306.56 | 375.25
0.29 | 131.8 | 317.61 | 386.86
0.3 | 134.08 | 328.68 | 398.45
0.31 | 136.37 | 339.62 | 410.08
0.32 | 138.46 | 350.33 | 421.5
0.33 | 140.15 | 361.27 | 432.89
0.34 | 141.7 | 371.89 | 444.21
0.35 | 143.43 | 382.4 | 455.15
0.36 | 144.98 | 392.84 | 466.25
0.37 | 146.69 | 403.06 | 477.13
0.38 | 147.77 | 413.24 | 487.85
0.39 | 148.93 | 423.19 | 498.32
0.4 | 150.29 | 432.87 | 508.71
0.41 | 151.42 | 442.4 | 518.96
0.42 | 152.52 | 451.95 | 529.06
0.43 | 153.26 | 461.05 | 539.02
0.44 | 154.25 | 469.97 | 548.5
0.45 | 155.28 | 478.64 | 558.08
0.46 | 156.35 | 487.08 | 567.48
0.47 | 156.83 | 495.32 | 575.9
0.48 | 157.46 | 503.24 | 585.2
0.49 | 158.35 | 510.84 | 594
0.5 | 159.05 | 518.28 | 602.2

## Tranconductance (mS-mm)
VGS (V) | VDS = 0.100 V | VDS = 0.500 V | VDS = 0.900 V
-0.75 | -0.00237 | -0.00577 | -0.0142
-0.74 | -0.0024435 | -0.005665 | -0.01605
-0.73 | -0.0019905 | -0.006745 | -0.0192
-0.72 | -0.0019285 | -0.00785 | -0.01825
-0.71 | -0.0023055 | -0.00631 | -0.0156
-0.7 | -0.002007 | -0.005295 | -0.0183
-0.69 | -0.0018485 | -0.005815 | -0.0157
-0.68 | -0.0018875 | -0.005675 | -0.0119
-0.67 | -0.0016765 | -0.005955 | -0.0152
-0.66 | -0.0012245 | -0.00604 | -0.01715
-0.65 | -0.0014685 | -0.005595 | -0.015785
-0.64 | -0.0017815 | -0.00463 | -0.01437
-0.63 | -0.001537 | -0.00452 | -0.01495
-0.62 | -0.0014245 | -0.00493 | -0.01365
-0.61 | -0.001291 | -0.004625 | -0.013835
-0.6 | -0.0011925 | -0.00485 | -0.013415
-0.59 | -0.0012335 | -0.004265 | -0.01129
-0.58 | -0.0012385 | -0.003555 | -0.01257
-0.57 | -0.0011435 | -0.00383 | -0.013615
-0.56 | -0.0010495 | -0.00363 | -0.010735
-0.55 | -0.0009465 | -0.0035 | -0.01029
-0.54 | -0.000937 | -0.00336 | -0.01076
-0.53 | -0.000861 | -0.00314 | -0.00949
-0.52 | -0.000771 | -0.003115 | -0.00921
-0.51 | -0.0007905 | -0.002745 | -0.00763
-0.5 | -0.000623 | -0.002235 | -0.007325
-0.49 | -0.000486 | -0.002125 | -0.00603
-0.48 | -0.000483 | -0.001815 | -0.00238
-0.47 | -0.000221 | -0.000345 | -0.0012
-0.46 | 0.000188 | 0.00052 | 0.00181
-0.45 | 0.0004165 | 0.001145 | 0.00692
-0.44 | 0.0006865 | 0.0028 | 0.01249
-0.43 | 0.0012765 | 0.005045 | 0.02013
-0.42 | 0.002121 | 0.007755 | 0.03114
-0.41 | 0.003214 | 0.011905 | 0.045195
-0.4 | 0.004651 | 0.017595 | 0.06631
-0.39 | 0.006525 | 0.02488 | 0.10082
-0.38 | 0.0091125 | 0.03518 | 0.139165
-0.37 | 0.0147575 | 0.04908 | 0.1919
-0.36 | 0.0200775 | 0.06769 | 0.2692
-0.35 | 0.02559 | 0.09492 | 0.3783
-0.34 | 0.035115 | 0.138245 | 0.5278
-0.33 | 0.048195 | 0.187665 | 0.71875
-0.32 | 0.06612 | 0.2469 | 0.98945
-0.31 | 0.09104 | 0.3413 | 1.40205
-0.3 | 0.12437 | 0.47185 | 1.87985
-0.29 | 0.18321 | 0.64075 | 2.5505
-0.28 | 0.24869 | 0.87985 | 3.5225
-0.27 | 0.32345 | 1.19545 | 4.7065
-0.26 | 0.43595 | 1.66575 | 6.4115
-0.25 | 0.5901 | 2.21775 | 8.494
-0.24 | 0.8025 | 2.9405 | 11.518
-0.23 | 1.0784 | 3.985 | 15.528
-0.22 | 1.54225 | 5.326 | 20.463
-0.21 | 2.06415 | 7.144 | 27.215
-0.2 | 2.6905 | 9.3975 | 35.515
-0.19 | 3.625 | 12.638 | 46.33
-0.18 | 4.822 | 16.839 | 60.66
-0.17 | 6.391 | 21.675 | 76.965
-0.16 | 8.433 | 28.62 | 96.845
-0.15 | 11.256 | 37.65 | 122.69
-0.14 | 14.9895 | 48.13 | 152.19
-0.13 | 19.5695 | 61.345 | 184.25
-0.12 | 25.345 | 78.34 | 220.15
-0.11 | 33.17 | 98.825 | 261.7
-0.1 | 42.97 | 122.33 | 304.85
-0.09 | 54.3 | 152.125 | 351.9
-0.08 | 68.65 | 185.15 | 404.95
-0.07 | 85.235 | 219.1 | 451.95
-0.06 | 105.48 | 262.8 | 502.25
-0.05 | 127.715 | 306.85 | 553.6
-0.04 | 153.42 | 352.65 | 600.45
-0.03 | 182.85 | 402.1 | 652.15
-0.02 | 215.05 | 451.9 | 698.65
-0.01 | 249.15 | 508 | 746.45
0 | 281.2 | 559.95 | 792
0.01 | 314.7 | 597.55 | 819
0.02 | 348.2 | 650.85 | 863
0.03 | 381.65 | 694.7 | 910
0.04 | 410.25 | 731.7 | 933.5
0.05 | 433.35 | 786 | 961
0.06 | 456.5 | 826 | 995
0.07 | 477.4 | 849 | 1023.5
0.08 | 490.95 | 881.5 | 1042.5
0.09 | 493.7 | 918.5 | 1063.5
0.1 | 497.25 | 941 | 1081
0.11 | 509 | 970 | 1104
0.12 | 508 | 990 | 1123
0.13 | 500.5 | 1010 | 1128.5
0.14 | 487.5 | 1030 | 1145
0.15 | 470.5 | 1052.5 | 1151
0.16 | 459 | 1070 | 1161
0.17 | 446 | 1060.5 | 1175
0.18 | 433 | 1079.5 | 1169.5
0.19 | 414.5 | 1102.5 | 1180
0.2 | 392 | 1105 | 1189
0.21 | 364 | 1113 | 1189.5
0.22 | 347 | 1105.5 | 1192.5
0.23 | 333 | 1109 | 1190.5
0.24 | 315.5 | 1122.5 | 1184.5
0.25 | 303.5 | 1118.5 | 1182
0.26 | 282 | 1109.5 | 1182
0.27 | 259.5 | 1110 | 1175.5
0.28 | 236.5 | 1109.5 | 1167
0.29 | 225 | 1106 | 1160
0.3 | 228.5 | 1100.5 | 1161
0.31 | 219 | 1082.5 | 1152.5
0.32 | 189 | 1082.5 | 1140.5
0.33 | 162 | 1078 | 1135.5
0.34 | 164 | 1056.5 | 1113
0.35 | 164 | 1047.5 | 1102
0.36 | 163 | 1033 | 1099
0.37 | 139.5 | 1020 | 1080
0.38 | 112 | 1006.5 | 1059.5
0.39 | 126 | 981.5 | 1043
0.4 | 124.5 | 960.5 | 1032
0.41 | 111.5 | 954 | 1017.5
0.42 | 92 | 932.5 | 1003
0.43 | 86.5 | 901 | 972
0.44 | 101 | 879.5 | 953
0.45 | 105 | 855.5 | 949
0.46 | 77.5 | 834 | 891
0.47 | 55.5 | 808 | 886
0.48 | 76 | 776 | 905
0.49 | 79.5 | 752 | 850
0.5 | 70 | 744 | 820