## IDS-VDS Characteristic (mA-mm)
VGS (V) | VDS = 0.100 V | VDS = 0.500 V | VDS = 0.900 V
-0.75 | 0.0006204 | 0.0025984 | 0.008676
-0.74 | 0.000591 | 0.0025119 | 0.008415
-0.73 | 0.0005674 | 0.0024337 | 0.008186
-0.72 | 0.0005401 | 0.0023392 | 0.007979
-0.71 | 0.0005173 | 0.002255 | 0.007722
-0.7 | 0.00049282 | 0.0021843 | 0.007464
-0.69 | 0.00046907 | 0.0021092 | 0.00727
-0.68 | 0.00044745 | 0.0020167 | 0.007047
-0.67 | 0.00042918 | 0.0019408 | 0.006865
-0.66 | 0.00040904 | 0.0018723 | 0.006672
-0.65 | 0.00039074 | 0.001817 | 0.006394
-0.64 | 0.00037574 | 0.0017525 | 0.006219
-0.63 | 0.00035526 | 0.0016798 | 0.005992
-0.62 | 0.00033906 | 0.0016258 | 0.005876
-0.61 | 0.00032555 | 0.0015704 | 0.00564
-0.6 | 0.00030864 | 0.0015065 | 0.005465
-0.59 | 0.00029536 | 0.0014638 | 0.005303
-0.58 | 0.00028224 | 0.0014036 | 0.005126
-0.57 | 0.00026753 | 0.0013503 | 0.0049844
-0.56 | 0.00025539 | 0.0013049 | 0.0048556
-0.55 | 0.00024335 | 0.0012515 | 0.0046795
-0.54 | 0.00023219 | 0.0012105 | 0.0045227
-0.53 | 0.00022155 | 0.0011692 | 0.0044081
-0.52 | 0.00021099 | 0.0011268 | 0.0042551
-0.51 | 0.00020131 | 0.0010879 | 0.0041296
-0.5 | 0.00019412 | 0.0010468 | 0.0040233
-0.49 | 0.00018559 | 0.0010198 | 0.0039123
-0.48 | 0.00017855 | 0.0009926 | 0.0038259
-0.47 | 0.00017485 | 0.000973 | 0.0037354
-0.46 | 0.00017248 | 0.0009604 | 0.0036996
-0.45 | 0.00017049 | 0.0009463 | 0.0036447
-0.44 | 0.00017292 | 0.0009485 | 0.0036808
-0.43 | 0.00017744 | 0.0009668 | 0.0037569
-0.42 | 0.00018894 | 0.0010008 | 0.0038968
-0.41 | 0.00020794 | 0.0010603 | 0.0041109
-0.4 | 0.00023584 | 0.0011654 | 0.0044814
-0.39 | 0.00027818 | 0.0013109 | 0.0050108
-0.38 | 0.00033684 | 0.0015217 | 0.005852
-0.37 | 0.00042144 | 0.001824 | 0.006989
-0.36 | 0.00053744 | 0.0022566 | 0.008601
-0.35 | 0.0007423 | 0.002849 | 0.01086
-0.34 | 0.0009793 | 0.0037014 | 0.014177
-0.33 | 0.0013084 | 0.0048692 | 0.0187
-0.32 | 0.0017574 | 0.006644 | 0.025078
-0.31 | 0.0023879 | 0.008818 | 0.033711
-0.3 | 0.0032424 | 0.011978 | 0.04591
-0.29 | 0.0044163 | 0.016246 | 0.06275
-0.28 | 0.006262 | 0.022112 | 0.08518
-0.27 | 0.008568 | 0.030053 | 0.11737
-0.26 | 0.011639 | 0.041018 | 0.16017
-0.25 | 0.01585 | 0.055882 | 0.21731
-0.24 | 0.021524 | 0.07744 | 0.29606
-0.23 | 0.029327 | 0.10474 | 0.40089
-0.22 | 0.039932 | 0.14212 | 0.54179
-0.21 | 0.05425 | 0.1914 | 0.7301
-0.2 | 0.07547 | 0.25908 | 0.9833
-0.19 | 0.1017 | 0.34847 | 1.3185
-0.18 | 0.13801 | 0.47043 | 1.7652
-0.17 | 0.18591 | 0.6334 | 2.3185
-0.16 | 0.24937 | 0.8435 | 3.0585
-0.15 | 0.33494 | 1.118 | 3.9966
-0.14 | 0.44889 | 1.4813 | 5.1766
-0.13 | 0.6017 | 1.952 | 6.636
-0.12 | 0.7983 | 2.5508 | 8.422
-0.11 | 1.0581 | 3.3251 | 10.59
-0.1 | 1.3964 | 4.2916 | 13.197
-0.09 | 1.835 | 5.5203 | 16.204
-0.08 | 2.3844 | 7.01 | 19.703
-0.07 | 3.0898 | 8.831 | 23.673
-0.06 | 3.9674 | 11.039 | 28.148
-0.05 | 5.0609 | 13.649 | 33.154
-0.04 | 6.351 | 16.759 | 38.585
-0.03 | 7.94 | 20.308 | 44.605
-0.02 | 9.843 | 24.285 | 51.092
-0.01 | 12.047 | 28.898 | 58.21
0 | 14.63 | 34.012 | 65.62
0.01 | 17.505 | 39.599 | 73.5
0.02 | 20.723 | 45.515 | 81.55
0.03 | 24.314 | 52.185 | 90.28
0.04 | 28.147 | 59.04 | 99.34
0.05 | 32.292 | 66.54 | 108.65
0.06 | 36.678 | 74.39 | 118.27
0.07 | 41.399 | 82.58 | 128.11
0.08 | 46.172 | 91.09 | 138.39
0.09 | 51.082 | 99.91 | 148.82
0.1 | 56.067 | 109.13 | 159.38
0.11 | 60.97 | 118.55 | 170.16
0.12 | 66.04 | 128.31 | 181.14
0.13 | 71.03 | 138.3 | 192.32
0.14 | 75.96 | 148.25 | 203.61
0.15 | 80.77 | 158.59 | 215.05
0.16 | 85.62 | 169.18 | 226.46
0.17 | 90.12 | 179.72 | 238.07
0.18 | 94.57 | 190.37 | 249.76
0.19 | 98.55 | 201.22 | 261.43
0.2 | 102.56 | 212.12 | 273.31
0.21 | 106.39 | 223.22 | 285.06
0.22 | 110.21 | 234.24 | 296.98
0.23 | 113.68 | 245.25 | 308.8
0.24 | 116.91 | 256.39 | 320.64
0.25 | 119.77 | 267.68 | 332.62
0.26 | 122.68 | 278.78 | 344.32
0.27 | 125.47 | 289.93 | 356.18
0.28 | 128.03 | 300.89 | 367.88
0.29 | 130.58 | 311.97 | 379.51
0.3 | 132.9 | 323.08 | 391.19
0.31 | 134.84 | 333.97 | 402.78
0.32 | 136.79 | 344.82 | 414.16
0.33 | 138.58 | 355.65 | 425.71
0.34 | 140.55 | 366.36 | 437.01
0.35 | 142.28 | 376.91 | 447.94
0.36 | 143.51 | 387.32 | 459.08
0.37 | 145.02 | 397.61 | 470.14
0.38 | 146.49 | 407.85 | 480.91
0.39 | 147.81 | 417.92 | 491.63
0.4 | 149.01 | 427.66 | 501.97
0.41 | 150.05 | 437.35 | 512.4
0.42 | 151.04 | 446.81 | 522.65
0.43 | 152.3 | 456.1 | 532.68
0.44 | 153.24 | 465.17 | 542.42
0.45 | 153.79 | 473.83 | 552.07
0.46 | 154.84 | 482.5 | 561.53
0.47 | 155.61 | 490.81 | 570.7
0.48 | 156.55 | 498.87 | 579.1
0.49 | 157.31 | 506.7 | 588.2
0.5 | 157.65 | 514.13 | 597.2

## Tranconductance (mS-mm)
VGS (V) | VDS = 0.100 V | VDS = 0.500 V | VDS = 0.900 V
-0.75 | -0.00294 | -0.00865 | -0.0261
-0.74 | -0.00265 | -0.008235 | -0.0245
-0.73 | -0.002545 | -0.008635 | -0.0218
-0.72 | -0.002505 | -0.008935 | -0.0232
-0.71 | -0.002364 | -0.007745 | -0.02575
-0.7 | -0.0024115 | -0.00729 | -0.0226
-0.69 | -0.0022685 | -0.00838 | -0.02085
-0.68 | -0.0019945 | -0.00842 | -0.02025
-0.67 | -0.0019205 | -0.00722 | -0.01875
-0.66 | -0.001922 | -0.00619 | -0.02355
-0.65 | -0.001665 | -0.00599 | -0.02265
-0.64 | -0.001774 | -0.00686 | -0.0201
-0.63 | -0.001834 | -0.006335 | -0.01715
-0.62 | -0.0014855 | -0.00547 | -0.0176
-0.61 | -0.001521 | -0.005965 | -0.02055
-0.6 | -0.0015095 | -0.00533 | -0.01685
-0.59 | -0.00132 | -0.005145 | -0.01695
-0.58 | -0.0013915 | -0.005675 | -0.01593
-0.57 | -0.0013425 | -0.004935 | -0.01352
-0.56 | -0.001209 | -0.00494 | -0.015245
-0.55 | -0.00116 | -0.00472 | -0.016645
-0.54 | -0.00109 | -0.004115 | -0.01357
-0.53 | -0.00106 | -0.004185 | -0.01338
-0.52 | -0.001012 | -0.004065 | -0.013925
-0.51 | -0.0008435 | -0.004 | -0.01159
-0.5 | -0.000786 | -0.003405 | -0.010865
-0.49 | -0.0007785 | -0.00271 | -0.00987
-0.48 | -0.000537 | -0.00234 | -0.008845
-0.47 | -0.0003035 | -0.00161 | -0.006315
-0.46 | -0.000218 | -0.001335 | -0.004535
-0.45 | 2.2e-05 | -0.000595 | -0.00094
-0.44 | 0.0003475 | 0.001025 | 0.00561
-0.43 | 0.000801 | 0.002615 | 0.0108
-0.42 | 0.001525 | 0.004675 | 0.0177
-0.41 | 0.002345 | 0.00823 | 0.02923
-0.4 | 0.003512 | 0.01253 | 0.044995
-0.39 | 0.00505 | 0.017815 | 0.06853
-0.38 | 0.007163 | 0.025655 | 0.09891
-0.37 | 0.01003 | 0.036745 | 0.13745
-0.36 | 0.016043 | 0.05125 | 0.19355
-0.35 | 0.022093 | 0.07224 | 0.2788
-0.34 | 0.028305 | 0.10101 | 0.392
-0.33 | 0.038905 | 0.14713 | 0.54505
-0.32 | 0.053975 | 0.19744 | 0.75055
-0.31 | 0.07425 | 0.2667 | 1.0416
-0.3 | 0.10142 | 0.3714 | 1.45195
-0.29 | 0.15098 | 0.5067 | 1.9635
-0.28 | 0.207585 | 0.69035 | 2.731
-0.27 | 0.26885 | 0.9453 | 3.7495
-0.26 | 0.3641 | 1.29145 | 4.997
-0.25 | 0.49425 | 1.8211 | 6.7945
-0.24 | 0.67385 | 2.4429 | 9.179
-0.23 | 0.9204 | 3.234 | 12.2865
-0.22 | 1.24615 | 4.333 | 16.4605
-0.21 | 1.7769 | 5.848 | 22.0755
-0.2 | 2.3725 | 7.8535 | 29.42
-0.19 | 3.127 | 10.5675 | 39.095
-0.18 | 4.2105 | 14.2465 | 50
-0.17 | 5.568 | 18.6535 | 64.665
-0.16 | 7.4515 | 24.23 | 83.905
-0.15 | 9.976 | 31.89 | 105.905
-0.14 | 13.338 | 41.7 | 131.97
-0.13 | 17.4705 | 53.475 | 162.27
-0.12 | 22.82 | 68.655 | 197.7
-0.11 | 29.905 | 87.04 | 238.75
-0.1 | 38.845 | 109.76 | 280.7
-0.09 | 49.4 | 135.92 | 325.3
-0.08 | 62.74 | 165.535 | 373.45
-0.07 | 79.15 | 201.45 | 422.25
-0.06 | 98.555 | 240.9 | 474.05
-0.05 | 119.18 | 286 | 521.85
-0.04 | 143.955 | 332.95 | 572.55
-0.03 | 174.6 | 376.3 | 625.35
-0.02 | 205.35 | 429.5 | 680.25
-0.01 | 239.35 | 486.35 | 726.4
0 | 272.9 | 535.05 | 764.5
0.01 | 304.65 | 575.15 | 796.5
0.02 | 340.45 | 629.3 | 839
0.03 | 371.2 | 676.25 | 889.5
0.04 | 398.9 | 717.75 | 918.5
0.05 | 426.55 | 767.5 | 946.5
0.06 | 455.35 | 802 | 973
0.07 | 474.7 | 835 | 1006
0.08 | 484.15 | 866.5 | 1035.5
0.09 | 494.75 | 902 | 1049.5
0.1 | 494.4 | 932 | 1067
0.11 | 498.65 | 959 | 1088
0.12 | 503 | 987.5 | 1108
0.13 | 496 | 997 | 1123.5
0.14 | 487 | 1014.5 | 1136.5
0.15 | 483 | 1046.5 | 1142.5
0.16 | 467.5 | 1056.5 | 1151
0.17 | 447.5 | 1059.5 | 1165
0.18 | 421.5 | 1075 | 1168
0.19 | 399.5 | 1087.5 | 1177.5
0.2 | 392 | 1100 | 1181.5
0.21 | 382.5 | 1106 | 1183.5
0.22 | 364.5 | 1101.5 | 1187
0.23 | 335 | 1107.5 | 1183
0.24 | 304.5 | 1121.5 | 1191
0.25 | 288.5 | 1119.5 | 1184
0.26 | 285 | 1112.5 | 1178
0.27 | 267.5 | 1105.5 | 1178
0.28 | 255.5 | 1102 | 1166.5
0.29 | 243.5 | 1109.5 | 1165.5
0.3 | 213 | 1100 | 1163.5
0.31 | 194.5 | 1087 | 1148.5
0.32 | 187 | 1084 | 1146.5
0.33 | 188 | 1077 | 1142.5
0.34 | 185 | 1063 | 1111.5
0.35 | 148 | 1048 | 1103.5
0.36 | 137 | 1035 | 1110
0.37 | 149 | 1026.5 | 1091.5
0.38 | 139.5 | 1015.5 | 1074.5
0.39 | 126 | 990.5 | 1053
0.4 | 112 | 971.5 | 1038.5
0.41 | 101.5 | 957.5 | 1034
0.42 | 112.5 | 937.5 | 1014
0.43 | 110 | 918 | 988.5
0.44 | 74.5 | 886.5 | 969.5
0.45 | 80 | 866.5 | 955.5
0.46 | 91 | 849 | 931.5
0.47 | 85.5 | 818.5 | 878.5
0.48 | 85 | 794.5 | 875
0.49 | 55 | 763 | 905
0.5 | 34 | 743 | 900