## IDS-VDS Characteristic (mA-mm)
VGS (V) | VDS = 0.100 V | VDS = 0.500 V | VDS = 0.900 V
-0.75 | 0.0006734 | 0.0027516 | 0.009079
-0.74 | 0.0006488 | 0.0026494 | 0.00877
-0.73 | 0.0006153 | 0.0025649 | 0.008523
-0.72 | 0.0005911 | 0.0024844 | 0.008299
-0.71 | 0.0005667 | 0.0023866 | 0.008035
-0.7 | 0.0005391 | 0.0023117 | 0.007826
-0.69 | 0.000514 | 0.0022251 | 0.007566
-0.68 | 0.00049073 | 0.0021613 | 0.007346
-0.67 | 0.00046642 | 0.0020704 | 0.0072
-0.66 | 0.00044869 | 0.0019934 | 0.006931
-0.65 | 0.00042565 | 0.0019156 | 0.006763
-0.64 | 0.00040761 | 0.0018582 | 0.006504
-0.63 | 0.00038527 | 0.0017888 | 0.006313
-0.62 | 0.00036883 | 0.0017267 | 0.006115
-0.61 | 0.00035162 | 0.001661 | 0.005963
-0.6 | 0.00033261 | 0.001601 | 0.005754
-0.59 | 0.00032105 | 0.0015319 | 0.005546
-0.58 | 0.00030487 | 0.0014878 | 0.005401
-0.57 | 0.00029304 | 0.0014318 | 0.005241
-0.56 | 0.00027931 | 0.001387 | 0.005069
-0.55 | 0.00026519 | 0.0013322 | 0.0049321
-0.54 | 0.0002547 | 0.0012904 | 0.0047731
-0.53 | 0.00024338 | 0.0012431 | 0.0046219
-0.52 | 0.00023325 | 0.0012008 | 0.0044859
-0.51 | 0.00022224 | 0.0011606 | 0.0043553
-0.5 | 0.0002134 | 0.0011221 | 0.0042544
-0.49 | 0.00020635 | 0.0010877 | 0.0041286
-0.48 | 0.00019829 | 0.0010605 | 0.0040247
-0.47 | 0.00019451 | 0.0010365 | 0.003971
-0.46 | 0.00019073 | 0.0010186 | 0.0039173
-0.45 | 0.00018946 | 0.0010114 | 0.0039111
-0.44 | 0.00019011 | 0.0010144 | 0.0039401
-0.43 | 0.00019805 | 0.0010348 | 0.0040015
-0.42 | 0.0002102 | 0.0010752 | 0.0041976
-0.41 | 0.00023009 | 0.0011446 | 0.0044408
-0.4 | 0.00026005 | 0.0012522 | 0.004857
-0.39 | 0.00030421 | 0.0014201 | 0.0054494
-0.38 | 0.00037042 | 0.0016544 | 0.006425
-0.37 | 0.00045983 | 0.00199 | 0.007699
-0.36 | 0.0005967 | 0.0024591 | 0.009528
-0.35 | 0.0007769 | 0.003124 | 0.012118
-0.34 | 0.0010301 | 0.0040553 | 0.015728
-0.33 | 0.001374 | 0.0053407 | 0.020825
-0.32 | 0.0018532 | 0.007287 | 0.027845
-0.31 | 0.0025075 | 0.009718 | 0.037628
-0.3 | 0.0034155 | 0.013165 | 0.051025
-0.29 | 0.0046583 | 0.017832 | 0.07003
-0.28 | 0.006731 | 0.02433 | 0.09503
-0.27 | 0.00916 | 0.033169 | 0.12985
-0.26 | 0.012503 | 0.045286 | 0.17735
-0.25 | 0.016993 | 0.06244 | 0.24189
-0.24 | 0.023119 | 0.08442 | 0.32782
-0.23 | 0.031591 | 0.11514 | 0.44591
-0.22 | 0.042777 | 0.15608 | 0.6024
-0.21 | 0.0586 | 0.21027 | 0.81
-0.2 | 0.07939 | 0.28334 | 1.0851
-0.19 | 0.10742 | 0.38261 | 1.4471
-0.18 | 0.14516 | 0.51513 | 1.9306
-0.17 | 0.19581 | 0.691 | 2.5423
-0.16 | 0.26295 | 0.9182 | 3.3443
-0.15 | 0.35366 | 1.2209 | 4.3419
-0.14 | 0.47456 | 1.6106 | 5.6094
-0.13 | 0.6412 | 2.116 | 7.198
-0.12 | 0.8543 | 2.7602 | 9.079
-0.11 | 1.1278 | 3.5809 | 11.356
-0.1 | 1.4889 | 4.6383 | 14.049
-0.09 | 1.9507 | 5.92 | 17.252
-0.08 | 2.5357 | 7.517 | 20.787
-0.07 | 3.2734 | 9.442 | 24.912
-0.06 | 4.2006 | 11.764 | 29.555
-0.05 | 5.3428 | 14.494 | 34.656
-0.04 | 6.711 | 17.705 | 40.299
-0.03 | 8.379 | 21.346 | 46.273
-0.02 | 10.327 | 25.555 | 52.886
-0.01 | 12.63 | 30.208 | 59.99
0 | 15.264 | 35.474 | 67.6
0.01 | 18.238 | 41.086 | 75.52
0.02 | 21.522 | 47.221 | 83.72
0.03 | 25.17 | 54.052 | 92.39
0.04 | 29.073 | 60.95 | 101.48
0.05 | 33.289 | 68.5 | 110.76
0.06 | 37.729 | 76.28 | 120.42
0.07 | 42.422 | 84.67 | 130.57
0.08 | 47.274 | 93.25 | 140.51
0.09 | 52.177 | 102.1 | 150.98
0.1 | 57.02 | 111.17 | 161.58
0.11 | 62.12 | 120.72 | 172.41
0.12 | 67.26 | 130.53 | 183.34
0.13 | 72.2 | 140.45 | 194.49
0.14 | 77.04 | 150.57 | 205.73
0.15 | 81.74 | 160.64 | 217.07
0.16 | 86.41 | 171.29 | 228.69
0.17 | 90.94 | 181.9 | 240.07
0.18 | 95.33 | 192.5 | 251.71
0.19 | 99.48 | 203.39 | 263.42
0.2 | 103.4 | 214.14 | 275.12
0.21 | 107.17 | 225.19 | 287.08
0.22 | 110.59 | 236.23 | 298.74
0.23 | 114.05 | 247.28 | 310.6
0.24 | 117.37 | 258.31 | 322.32
0.25 | 120.4 | 269.48 | 334.17
0.26 | 123.3 | 280.58 | 345.92
0.27 | 125.77 | 291.64 | 357.65
0.28 | 128.15 | 302.63 | 369.33
0.29 | 130.66 | 313.49 | 380.98
0.3 | 133.02 | 324.69 | 392.62
0.31 | 135.2 | 335.52 | 403.98
0.32 | 137.05 | 346.31 | 415.53
0.33 | 138.63 | 357.2 | 426.9
0.34 | 140.39 | 367.61 | 438.12
0.35 | 142.38 | 378.23 | 449.37
0.36 | 143.89 | 388.57 | 460.09
0.37 | 145.07 | 398.91 | 471.2
0.38 | 146.29 | 409.02 | 481.91
0.39 | 147.45 | 418.93 | 492.52
0.4 | 149.14 | 428.75 | 502.99
0.41 | 150.09 | 438.33 | 513.21
0.42 | 150.96 | 447.82 | 523.45
0.43 | 151.87 | 456.85 | 533.45
0.44 | 152.88 | 465.92 | 543.22
0.45 | 154.04 | 474.71 | 552.71
0.46 | 154.75 | 483.25 | 562.2
0.47 | 155.28 | 491.53 | 571.1
0.48 | 156.15 | 499.41 | 580.2
0.49 | 157.19 | 507.26 | 588.7
0.5 | 157.68 | 514.77 | 597.6

## Tranconductance (mS-mm)
VGS (V) | VDS = 0.100 V | VDS = 0.500 V | VDS = 0.900 V
-0.75 | -0.00246 | -0.01022 | -0.0309
-0.74 | -0.002905 | -0.009335 | -0.0278
-0.73 | -0.002885 | -0.00825 | -0.02355
-0.72 | -0.00243 | -0.008915 | -0.0244
-0.71 | -0.0026 | -0.008635 | -0.02365
-0.7 | -0.002635 | -0.008075 | -0.02345
-0.69 | -0.0024185 | -0.00752 | -0.024
-0.68 | -0.002379 | -0.007735 | -0.0183
-0.67 | -0.002102 | -0.008395 | -0.02075
-0.66 | -0.0020385 | -0.00774 | -0.02185
-0.65 | -0.002054 | -0.00676 | -0.02135
-0.64 | -0.002019 | -0.00634 | -0.0225
-0.63 | -0.001939 | -0.006575 | -0.01945
-0.62 | -0.0016825 | -0.00639 | -0.0175
-0.61 | -0.001811 | -0.006285 | -0.01805
-0.6 | -0.0015285 | -0.006455 | -0.02085
-0.59 | -0.001387 | -0.00566 | -0.01765
-0.58 | -0.0014005 | -0.005005 | -0.01525
-0.57 | -0.001278 | -0.00504 | -0.0166
-0.56 | -0.0013925 | -0.00498 | -0.015445
-0.55 | -0.0012305 | -0.00483 | -0.014795
-0.54 | -0.0010905 | -0.004455 | -0.01551
-0.53 | -0.0010725 | -0.00448 | -0.01436
-0.52 | -0.001057 | -0.004125 | -0.01333
-0.51 | -0.0009925 | -0.003935 | -0.011575
-0.5 | -0.0007945 | -0.003645 | -0.011335
-0.49 | -0.0007555 | -0.00308 | -0.011485
-0.48 | -0.000592 | -0.00256 | -0.00788
-0.47 | -0.000378 | -0.002095 | -0.00537
-0.46 | -0.0002525 | -0.001255 | -0.002995
-0.45 | -3.1e-05 | -0.00021 | 0.00114
-0.44 | 0.0004295 | 0.00117 | 0.00452
-0.43 | 0.0010045 | 0.00304 | 0.012875
-0.42 | 0.001602 | 0.00549 | 0.021965
-0.41 | 0.0024925 | 0.00885 | 0.03297
-0.4 | 0.003706 | 0.013775 | 0.05043
-0.39 | 0.0055185 | 0.02011 | 0.0784
-0.38 | 0.007781 | 0.028495 | 0.11248
-0.37 | 0.011314 | 0.040235 | 0.15515
-0.36 | 0.0158535 | 0.0567 | 0.22095
-0.35 | 0.02167 | 0.07981 | 0.31
-0.34 | 0.029855 | 0.110835 | 0.43535
-0.33 | 0.041155 | 0.161585 | 0.60585
-0.32 | 0.056675 | 0.218865 | 0.84015
-0.31 | 0.078115 | 0.2939 | 1.159
-0.3 | 0.10754 | 0.4057 | 1.6201
-0.29 | 0.165775 | 0.55825 | 2.20025
-0.28 | 0.225085 | 0.76685 | 2.991
-0.27 | 0.2886 | 1.0478 | 4.116
-0.26 | 0.39165 | 1.46355 | 5.602
-0.25 | 0.5308 | 1.9567 | 7.5235
-0.24 | 0.7299 | 2.635 | 10.201
-0.23 | 0.9829 | 3.583 | 13.729
-0.22 | 1.35045 | 4.7565 | 18.2045
-0.21 | 1.83065 | 6.363 | 24.135
-0.2 | 2.441 | 8.617 | 31.855
-0.19 | 3.2885 | 11.5895 | 42.275
-0.18 | 4.4195 | 15.4195 | 54.76
-0.17 | 5.8895 | 20.1535 | 70.685
-0.16 | 7.8925 | 26.495 | 89.98
-0.15 | 10.5805 | 34.62 | 113.255
-0.14 | 14.377 | 44.755 | 142.805
-0.13 | 18.987 | 57.48 | 173.48
-0.12 | 24.33 | 73.245 | 207.9
-0.11 | 31.73 | 93.905 | 248.5
-0.1 | 41.145 | 116.955 | 294.8
-0.09 | 52.34 | 143.935 | 336.9
-0.08 | 66.135 | 176.1 | 383
-0.07 | 83.245 | 212.35 | 438.4
-0.06 | 103.47 | 252.6 | 487.2
-0.05 | 125.52 | 297.05 | 537.2
-0.04 | 151.81 | 342.6 | 580.85
-0.03 | 180.8 | 392.5 | 629.35
-0.02 | 212.55 | 443.1 | 685.85
-0.01 | 246.85 | 495.95 | 735.7
0 | 280.4 | 543.9 | 776.5
0.01 | 312.9 | 587.35 | 806
0.02 | 346.6 | 648.3 | 843.5
0.03 | 377.55 | 686.45 | 888
0.04 | 405.95 | 722.4 | 918.5
0.05 | 432.8 | 766.5 | 947
0.06 | 456.65 | 808.5 | 990.5
0.07 | 477.25 | 848.5 | 1004.5
0.08 | 487.75 | 871.5 | 1020.5
0.09 | 487.3 | 896 | 1053.5
0.1 | 497.15 | 931 | 1071.5
0.11 | 512 | 968 | 1088
0.12 | 504 | 986.5 | 1104
0.13 | 489 | 1002 | 1119.5
0.14 | 477 | 1009.5 | 1129
0.15 | 468.5 | 1036 | 1148
0.16 | 460 | 1063 | 1150
0.17 | 446 | 1060.5 | 1151
0.18 | 427 | 1074.5 | 1167.5
0.19 | 403.5 | 1082 | 1170.5
0.2 | 384.5 | 1090 | 1183
0.21 | 359.5 | 1104.5 | 1181
0.22 | 344 | 1104.5 | 1176
0.23 | 339 | 1104 | 1179
0.24 | 317.5 | 1110 | 1178.5
0.25 | 296.5 | 1113.5 | 1180
0.26 | 268.5 | 1108 | 1174
0.27 | 242.5 | 1102.5 | 1170.5
0.28 | 244.5 | 1092.5 | 1166.5
0.29 | 243.5 | 1103 | 1164.5
0.3 | 227 | 1101.5 | 1150
0.31 | 201.5 | 1081 | 1145.5
0.32 | 171.5 | 1084 | 1146
0.33 | 167 | 1065 | 1129.5
0.34 | 187.5 | 1051.5 | 1123.5
0.35 | 175 | 1048 | 1098.5
0.36 | 134.5 | 1034 | 1091.5
0.37 | 120 | 1022.5 | 1091
0.38 | 119 | 1001 | 1066
0.39 | 142.5 | 986.5 | 1054
0.4 | 132 | 970 | 1034.5
0.41 | 91 | 953.5 | 1023
0.42 | 89 | 926 | 1012
0.43 | 96 | 905 | 988.5
0.44 | 108.5 | 893 | 963
0.45 | 93.5 | 866.5 | 949
0.46 | 62 | 841 | 919.5
0.47 | 70 | 808 | 900
0.48 | 95.5 | 786.5 | 880
0.49 | 76.5 | 768 | 870
0.5 | 49 | 751 | 890