## IDS-VDS Characteristic (mA-mm)
VGS (V) | VDS = 0.100 V | VDS = 0.500 V | VDS = 0.900 V
-0.75 | 0.0006805 | 0.0029721 | 0.010151
-0.74 | 0.0006469 | 0.0028848 | 0.009911
-0.73 | 0.0006171 | 0.0027661 | 0.009579
-0.72 | 0.0005918 | 0.0026504 | 0.009238
-0.71 | 0.0005623 | 0.002589 | 0.009026
-0.7 | 0.0005353 | 0.0024699 | 0.008703
-0.69 | 0.0005166 | 0.0023883 | 0.00849
-0.68 | 0.00049124 | 0.0023088 | 0.00817
-0.67 | 0.00046997 | 0.0022281 | 0.00797
-0.66 | 0.00044623 | 0.0021291 | 0.007739
-0.65 | 0.00042724 | 0.002059 | 0.007473
-0.64 | 0.00040943 | 0.0019851 | 0.007236
-0.63 | 0.00038824 | 0.0019121 | 0.006983
-0.62 | 0.00037129 | 0.0018363 | 0.006803
-0.61 | 0.00035285 | 0.0017738 | 0.006613
-0.6 | 0.00033505 | 0.0017069 | 0.006392
-0.59 | 0.00031816 | 0.0016552 | 0.006197
-0.58 | 0.00030394 | 0.0015852 | 0.00602
-0.57 | 0.00029012 | 0.0015204 | 0.005757
-0.56 | 0.00027823 | 0.0014673 | 0.005598
-0.55 | 0.00026349 | 0.0014128 | 0.005405
-0.54 | 0.00025054 | 0.001356 | 0.005247
-0.53 | 0.00023797 | 0.001299 | 0.005078
-0.52 | 0.00022731 | 0.0012601 | 0.0049184
-0.51 | 0.00021763 | 0.0012204 | 0.0047901
-0.5 | 0.00020801 | 0.0011782 | 0.0046445
-0.49 | 0.00020065 | 0.001141 | 0.0045139
-0.48 | 0.00019303 | 0.0011055 | 0.0043846
-0.47 | 0.00018792 | 0.0010799 | 0.004311
-0.46 | 0.00018311 | 0.0010534 | 0.0042092
-0.45 | 0.00018082 | 0.0010375 | 0.0041752
-0.44 | 0.00018216 | 0.0010321 | 0.0041624
-0.43 | 0.00018618 | 0.0010427 | 0.0041908
-0.42 | 0.00019535 | 0.0010668 | 0.004261
-0.41 | 0.00021137 | 0.0011224 | 0.0044447
-0.4 | 0.00023708 | 0.0011997 | 0.0047489
-0.39 | 0.00027489 | 0.0013315 | 0.0052231
-0.38 | 0.00032959 | 0.0015258 | 0.005983
-0.37 | 0.00040913 | 0.0018025 | 0.006975
-0.36 | 0.00052014 | 0.002196 | 0.008479
-0.35 | 0.0007115 | 0.0027539 | 0.01053
-0.34 | 0.0009393 | 0.0035298 | 0.013542
-0.33 | 0.0012505 | 0.0045859 | 0.017727
-0.32 | 0.001683 | 0.006236 | 0.023504
-0.31 | 0.0022656 | 0.008325 | 0.031475
-0.3 | 0.0030982 | 0.011255 | 0.042887
-0.29 | 0.0042229 | 0.01521 | 0.05836
-0.28 | 0.00586 | 0.020715 | 0.07956
-0.27 | 0.008021 | 0.0283 | 0.10917
-0.26 | 0.010956 | 0.038439 | 0.14937
-0.25 | 0.014969 | 0.052858 | 0.20272
-0.24 | 0.020351 | 0.07284 | 0.27686
-0.23 | 0.027894 | 0.09889 | 0.37846
-0.22 | 0.037984 | 0.13328 | 0.51196
-0.21 | 0.051719 | 0.1814 | 0.6914
-0.2 | 0.07257 | 0.24599 | 0.933
-0.19 | 0.09815 | 0.33057 | 1.2467
-0.18 | 0.1334 | 0.4486 | 1.6754
-0.17 | 0.18057 | 0.6049 | 2.2238
-0.16 | 0.24202 | 0.8055 | 2.9307
-0.15 | 0.32593 | 1.0721 | 3.8224
-0.14 | 0.43761 | 1.4262 | 4.9724
-0.13 | 0.5885 | 1.8834 | 6.42
-0.12 | 0.7865 | 2.4596 | 8.159
-0.11 | 1.0419 | 3.2058 | 10.26
-0.1 | 1.3776 | 4.1657 | 12.819
-0.09 | 1.812 | 5.3741 | 15.805
-0.08 | 2.3711 | 6.828 | 19.21
-0.07 | 3.0684 | 8.648 | 23.153
-0.06 | 3.9466 | 10.801 | 27.495
-0.05 | 5.0381 | 13.384 | 32.543
-0.04 | 6.333 | 16.464 | 37.981
-0.03 | 7.932 | 19.964 | 43.881
-0.02 | 9.827 | 23.947 | 50.321
-0.01 | 12.057 | 28.499 | 57.24
0 | 14.643 | 33.577 | 64.68
0.01 | 17.546 | 39.151 | 72.29
0.02 | 20.726 | 45.142 | 80.51
0.03 | 24.329 | 51.657 | 89.21
0.04 | 28.192 | 58.65 | 98.11
0.05 | 32.398 | 65.94 | 107.42
0.06 | 36.807 | 73.82 | 116.91
0.07 | 41.457 | 81.97 | 126.89
0.08 | 46.258 | 90.52 | 136.93
0.09 | 51.082 | 99.28 | 147.29
0.1 | 56.064 | 108.42 | 157.87
0.11 | 61.02 | 117.83 | 168.59
0.12 | 66.08 | 127.59 | 179.66
0.13 | 71.03 | 137.5 | 190.76
0.14 | 75.84 | 147.45 | 201.98
0.15 | 80.73 | 157.79 | 213.2
0.16 | 85.49 | 168.29 | 224.8
0.17 | 90.06 | 178.84 | 236.32
0.18 | 94.28 | 189.6 | 247.99
0.19 | 98.39 | 200.24 | 259.73
0.2 | 102.26 | 211.24 | 271.28
0.21 | 106.19 | 222.24 | 283.25
0.22 | 109.81 | 233.35 | 295.07
0.23 | 113.31 | 244.32 | 306.81
0.24 | 116.43 | 255.35 | 318.62
0.25 | 119.43 | 266.54 | 330.47
0.26 | 122.18 | 277.7 | 342.29
0.27 | 125 | 288.8 | 353.97
0.28 | 127.75 | 299.62 | 365.72
0.29 | 130.01 | 310.8 | 377.23
0.3 | 132.34 | 321.84 | 389.01
0.31 | 134.17 | 332.75 | 400.55
0.32 | 136.05 | 343.69 | 412
0.33 | 138.19 | 354.3 | 423.59
0.34 | 139.99 | 365.03 | 434.66
0.35 | 141.44 | 375.68 | 445.91
0.36 | 142.79 | 386.12 | 457.02
0.37 | 144.31 | 396.52 | 467.97
0.38 | 145.99 | 406.55 | 478.85
0.39 | 147.33 | 416.6 | 489.46
0.4 | 148.13 | 426.39 | 499.96
0.41 | 149.17 | 436.09 | 510.33
0.42 | 150.49 | 445.61 | 520.67
0.43 | 151.5 | 454.83 | 530.65
0.44 | 152.56 | 463.91 | 540.54
0.45 | 153.06 | 472.7 | 550.21
0.46 | 153.96 | 481.46 | 559.8
0.47 | 155.16 | 489.65 | 569.15
0.48 | 155.8 | 497.74 | 577.8
0.49 | 156.35 | 505.62 | 586.6
0.5 | 157.03 | 513.24 | 595.6

## Tranconductance (mS-mm)
VGS (V) | VDS = 0.100 V | VDS = 0.500 V | VDS = 0.900 V
-0.75 | -0.00336 | -0.00873 | -0.024
-0.74 | -0.00317 | -0.0103 | -0.0286
-0.73 | -0.002755 | -0.01172 | -0.03365
-0.72 | -0.00274 | -0.008855 | -0.02765
-0.71 | -0.002825 | -0.009025 | -0.02675
-0.7 | -0.002285 | -0.010035 | -0.0268
-0.69 | -0.002203 | -0.008055 | -0.02665
-0.68 | -0.0023315 | -0.00801 | -0.026
-0.67 | -0.0022505 | -0.008985 | -0.02155
-0.66 | -0.0021365 | -0.008455 | -0.02485
-0.65 | -0.00184 | -0.0072 | -0.02515
-0.64 | -0.00195 | -0.007345 | -0.0245
-0.63 | -0.001907 | -0.00744 | -0.02165
-0.62 | -0.0017695 | -0.006915 | -0.0185
-0.61 | -0.001812 | -0.00647 | -0.02055
-0.6 | -0.0017345 | -0.00593 | -0.0208
-0.59 | -0.0015555 | -0.006085 | -0.0186
-0.58 | -0.001402 | -0.00674 | -0.022
-0.57 | -0.0012855 | -0.005895 | -0.0211
-0.56 | -0.0013315 | -0.00538 | -0.0176
-0.55 | -0.0013845 | -0.005565 | -0.01755
-0.54 | -0.001276 | -0.00569 | -0.01635
-0.53 | -0.0011615 | -0.004795 | -0.01643
-0.52 | -0.001017 | -0.00393 | -0.014395
-0.51 | -0.000965 | -0.004095 | -0.013695
-0.5 | -0.000849 | -0.00397 | -0.01381
-0.49 | -0.000749 | -0.003635 | -0.012995
-0.48 | -0.0006365 | -0.003055 | -0.010145
-0.47 | -0.000496 | -0.002605 | -0.00877
-0.46 | -0.000355 | -0.00212 | -0.00679
-0.45 | -4.75e-05 | -0.001065 | -0.00234
-0.44 | 0.000268 | 0.00026 | 0.00078
-0.43 | 0.0006595 | 0.001735 | 0.00493
-0.42 | 0.0012595 | 0.003985 | 0.012695
-0.41 | 0.0020865 | 0.006645 | 0.024395
-0.4 | 0.003176 | 0.010455 | 0.03892
-0.39 | 0.0046255 | 0.016305 | 0.061705
-0.38 | 0.006712 | 0.02355 | 0.087595
-0.37 | 0.0095275 | 0.03351 | 0.1248
-0.36 | 0.0151185 | 0.04757 | 0.17775
-0.35 | 0.020958 | 0.06669 | 0.25315
-0.34 | 0.02695 | 0.0916 | 0.35985
-0.33 | 0.037185 | 0.13531 | 0.4981
-0.32 | 0.050755 | 0.186955 | 0.6874
-0.31 | 0.07076 | 0.25095 | 0.96915
-0.3 | 0.097865 | 0.34425 | 1.34425
-0.29 | 0.13809 | 0.473 | 1.83365
-0.28 | 0.189905 | 0.6545 | 2.5405
-0.27 | 0.2548 | 0.8862 | 3.4905
-0.26 | 0.3474 | 1.2279 | 4.6775
-0.25 | 0.46975 | 1.72005 | 6.3745
-0.24 | 0.64625 | 2.3016 | 8.787
-0.23 | 0.88165 | 3.022 | 11.755
-0.22 | 1.19125 | 4.1255 | 15.647
-0.21 | 1.7293 | 5.6355 | 21.052
-0.2 | 2.32155 | 7.4585 | 27.765
-0.19 | 3.0415 | 10.1305 | 37.12
-0.18 | 4.121 | 13.7165 | 48.855
-0.17 | 5.431 | 17.845 | 62.765
-0.16 | 7.268 | 23.36 | 79.93
-0.15 | 9.7795 | 31.035 | 102.085
-0.14 | 13.1285 | 40.565 | 129.88
-0.13 | 17.4445 | 51.67 | 159.33
-0.12 | 22.67 | 66.12 | 192
-0.11 | 29.555 | 85.305 | 233
-0.1 | 38.505 | 108.415 | 277.25
-0.09 | 49.675 | 133.115 | 319.55
-0.08 | 62.82 | 163.695 | 367.4
-0.07 | 78.775 | 198.65 | 414.25
-0.06 | 98.485 | 236.8 | 469.5
-0.05 | 119.32 | 283.15 | 524.3
-0.04 | 144.695 | 329 | 566.9
-0.03 | 174.7 | 374.15 | 617
-0.02 | 206.25 | 426.75 | 667.95
-0.01 | 240.8 | 481.5 | 717.95
0 | 274.45 | 532.6 | 752.5
0.01 | 304.15 | 578.25 | 791.5
0.02 | 339.15 | 625.3 | 846
0.03 | 373.3 | 675.4 | 880
0.04 | 403.45 | 714.15 | 910.5
0.05 | 430.75 | 758.5 | 940
0.06 | 452.95 | 801.5 | 973.5
0.07 | 472.55 | 835 | 1001
0.08 | 481.25 | 865.5 | 1020
0.09 | 490.3 | 895 | 1047
0.1 | 496.9 | 927.5 | 1065
0.11 | 500.8 | 958.5 | 1089.5
0.12 | 500.5 | 983.5 | 1108.5
0.13 | 488 | 993 | 1116
0.14 | 485 | 1014.5 | 1122
0.15 | 482.5 | 1042 | 1141
0.16 | 466.5 | 1052.5 | 1156
0.17 | 439.5 | 1065.5 | 1159.5
0.18 | 416.5 | 1070 | 1170.5
0.19 | 399 | 1082 | 1164.5
0.2 | 390 | 1100 | 1176
0.21 | 377.5 | 1105.5 | 1189.5
0.22 | 356 | 1104 | 1178
0.23 | 331 | 1100 | 1177.5
0.24 | 306 | 1111 | 1183
0.25 | 287.5 | 1117.5 | 1183.5
0.26 | 278.5 | 1113 | 1175
0.27 | 278.5 | 1096 | 1171.5
0.28 | 250.5 | 1100 | 1163
0.29 | 229.5 | 1111 | 1164.5
0.3 | 208 | 1097.5 | 1166
0.31 | 185.5 | 1092.5 | 1149.5
0.32 | 201 | 1077.5 | 1152
0.33 | 197 | 1067 | 1133
0.34 | 162.5 | 1069 | 1116
0.35 | 140 | 1054.5 | 1118
0.36 | 143.5 | 1042 | 1103
0.37 | 160 | 1021.5 | 1091.5
0.38 | 151 | 1004 | 1074.5
0.39 | 107 | 992 | 1055.5
0.4 | 92 | 974.5 | 1043.5
0.41 | 118 | 961 | 1035.5
0.42 | 116.5 | 937 | 1016
0.43 | 103.5 | 915 | 993.5
0.44 | 78 | 893.5 | 978
0.45 | 70 | 877.5 | 963
0.46 | 105 | 847.5 | 947
0.47 | 92 | 814 | 900
0.48 | 59.5 | 798.5 | 872.5
0.49 | 61.5 | 775 | 890
0.5 | 68 | 762 | 900