## IDS-VDS Characteristic (mA-mm)
VGS (V) | VDS = 0.100 V | VDS = 0.500 V | VDS = 0.900 V
-0.75 | 0.0006962 | 0.0031494 | 0.011251
-0.74 | 0.0006622 | 0.003039 | 0.010871
-0.73 | 0.0006296 | 0.0029694 | 0.010511
-0.72 | 0.0006062 | 0.0028348 | 0.010209
-0.71 | 0.0005783 | 0.0027328 | 0.009923
-0.7 | 0.0005554 | 0.0026423 | 0.009535
-0.69 | 0.000528 | 0.0025372 | 0.00924
-0.68 | 0.0005002 | 0.0024506 | 0.008966
-0.67 | 0.00047896 | 0.0023381 | 0.008651
-0.66 | 0.00045522 | 0.0022626 | 0.008398
-0.65 | 0.0004378 | 0.0021857 | 0.008131
-0.64 | 0.00041179 | 0.00211 | 0.007882
-0.63 | 0.00039512 | 0.0020186 | 0.007666
-0.62 | 0.00037752 | 0.001951 | 0.007393
-0.61 | 0.00035941 | 0.0018576 | 0.007115
-0.6 | 0.00033993 | 0.001797 | 0.006905
-0.59 | 0.00032366 | 0.0017227 | 0.006697
-0.58 | 0.00030661 | 0.0016553 | 0.006482
-0.57 | 0.00029386 | 0.0015807 | 0.006277
-0.56 | 0.0002794 | 0.0015207 | 0.006055
-0.55 | 0.0002649 | 0.0014653 | 0.005885
-0.54 | 0.00025281 | 0.0014079 | 0.005651
-0.53 | 0.00024145 | 0.0013656 | 0.005464
-0.52 | 0.00022915 | 0.0013146 | 0.005328
-0.51 | 0.00021896 | 0.0012637 | 0.005135
-0.5 | 0.00021158 | 0.001214 | 0.0050074
-0.49 | 0.0002 | 0.0011735 | 0.0048712
-0.48 | 0.000193 | 0.0011352 | 0.0047593
-0.47 | 0.00018791 | 0.0011107 | 0.0046168
-0.46 | 0.00018339 | 0.0010717 | 0.0045173
-0.45 | 0.00017795 | 0.0010541 | 0.0044313
-0.44 | 0.00017858 | 0.0010486 | 0.0043842
-0.43 | 0.00018117 | 0.0010558 | 0.0044055
-0.42 | 0.00018858 | 0.0010639 | 0.0044621
-0.41 | 0.00020266 | 0.0011063 | 0.0045921
-0.4 | 0.0002238 | 0.0011727 | 0.0048227
-0.39 | 0.00025756 | 0.0012845 | 0.0052206
-0.38 | 0.00030671 | 0.0014507 | 0.005856
-0.37 | 0.00037623 | 0.0016939 | 0.00677
-0.36 | 0.00047619 | 0.0020404 | 0.008003
-0.35 | 0.0006496 | 0.002535 | 0.009859
-0.34 | 0.0008568 | 0.0032292 | 0.012493
-0.33 | 0.0011373 | 0.0041862 | 0.016117
-0.32 | 0.0015265 | 0.0055179 | 0.021307
-0.31 | 0.0020601 | 0.007558 | 0.02858
-0.3 | 0.002816 | 0.010163 | 0.038674
-0.29 | 0.003833 | 0.013798 | 0.052571
-0.28 | 0.0052518 | 0.018728 | 0.07206
-0.27 | 0.007508 | 0.02561 | 0.09879
-0.26 | 0.010255 | 0.034916 | 0.13463
-0.25 | 0.013998 | 0.047623 | 0.18406
-0.24 | 0.019149 | 0.06627 | 0.25126
-0.23 | 0.026139 | 0.09057 | 0.34388
-0.22 | 0.035654 | 0.12292 | 0.46775
-0.21 | 0.048593 | 0.16638 | 0.6351
-0.2 | 0.0675 | 0.22614 | 0.8518
-0.19 | 0.09193 | 0.30478 | 1.1446
-0.18 | 0.1249 | 0.41316 | 1.541
-0.17 | 0.16858 | 0.55668 | 2.0469
-0.16 | 0.2277 | 0.7457 | 2.7058
-0.15 | 0.30478 | 0.9932 | 3.551
-0.14 | 0.41118 | 1.3161 | 4.6324
-0.13 | 0.55027 | 1.7441 | 6.004
-0.12 | 0.7361 | 2.2916 | 7.633
-0.11 | 0.979 | 3.001 | 9.676
-0.1 | 1.2941 | 3.9076 | 12.107
-0.09 | 1.7141 | 5.0307 | 15.001
-0.08 | 2.2394 | 6.447 | 18.324
-0.07 | 2.9077 | 8.167 | 22.04
-0.06 | 3.7466 | 10.228 | 26.374
-0.05 | 4.8013 | 12.742 | 31.225
-0.04 | 6.045 | 15.672 | 36.558
-0.03 | 7.59 | 19.101 | 42.473
-0.02 | 9.442 | 22.996 | 48.676
-0.01 | 11.602 | 27.45 | 55.506
0 | 14.12 | 32.358 | 62.99
0.01 | 16.986 | 37.892 | 70.63
0.02 | 20.139 | 43.783 | 78.7
0.03 | 23.662 | 50.269 | 87.37
0.04 | 27.529 | 57.14 | 96.11
0.05 | 31.655 | 64.47 | 105.35
0.06 | 36.074 | 72.26 | 114.96
0.07 | 40.703 | 80.37 | 124.82
0.08 | 45.423 | 88.86 | 134.88
0.09 | 50.337 | 97.72 | 145.21
0.1 | 55.285 | 106.85 | 155.79
0.11 | 60.19 | 116.19 | 166.58
0.12 | 65.35 | 125.83 | 177.63
0.13 | 70.37 | 135.83 | 188.55
0.14 | 75.23 | 145.83 | 199.84
0.15 | 80.02 | 156.13 | 211.24
0.16 | 84.66 | 166.78 | 222.88
0.17 | 89.27 | 177.17 | 234.48
0.18 | 93.73 | 187.97 | 245.95
0.19 | 97.99 | 198.8 | 257.76
0.2 | 101.91 | 209.69 | 269.64
0.21 | 105.73 | 220.81 | 281.58
0.22 | 109.22 | 231.89 | 293.44
0.23 | 112.74 | 242.93 | 305.29
0.24 | 116.07 | 254.05 | 317.15
0.25 | 119.31 | 265.39 | 329.14
0.26 | 122.26 | 276.32 | 341.03
0.27 | 124.76 | 287.6 | 352.7
0.28 | 127.12 | 298.68 | 364.46
0.29 | 129.68 | 309.8 | 376.25
0.3 | 132.1 | 320.98 | 388
0.31 | 134.37 | 331.8 | 399.67
0.32 | 136.19 | 342.81 | 411.07
0.33 | 137.81 | 353.69 | 422.7
0.34 | 139.57 | 364.46 | 433.95
0.35 | 141.68 | 375.03 | 445.23
0.36 | 143.18 | 385.5 | 456.41
0.37 | 144.38 | 395.97 | 467.43
0.38 | 145.55 | 406.18 | 478.33
0.39 | 147.05 | 416.32 | 489.06
0.4 | 148.7 | 426.09 | 499.67
0.41 | 149.57 | 435.89 | 509.98
0.42 | 150.33 | 445.48 | 520.44
0.43 | 151.42 | 454.88 | 530.54
0.44 | 152.59 | 464.02 | 540.5
0.45 | 153.72 | 472.79 | 550.33
0.46 | 154.18 | 481.56 | 559.78
0.47 | 154.88 | 489.99 | 569.23
0.48 | 155.78 | 498.2 | 578
0.49 | 156.91 | 506.07 | 587.2
0.5 | 157.2 | 513.61 | 595.8

## Tranconductance (mS-mm)
VGS (V) | VDS = 0.100 V | VDS = 0.500 V | VDS = 0.900 V
-0.75 | -0.0034 | -0.01104 | -0.038
-0.74 | -0.00333 | -0.009 | -0.037
-0.73 | -0.0028 | -0.01021 | -0.0331
-0.72 | -0.002565 | -0.01183 | -0.0294
-0.71 | -0.00254 | -0.009625 | -0.0337
-0.7 | -0.002515 | -0.00978 | -0.03415
-0.69 | -0.00276 | -0.009585 | -0.02845
-0.68 | -0.002452 | -0.009955 | -0.02945
-0.67 | -0.002249 | -0.0094 | -0.0284
-0.66 | -0.002058 | -0.00762 | -0.026
-0.65 | -0.0021715 | -0.00763 | -0.0258
-0.64 | -0.002134 | -0.008355 | -0.02325
-0.63 | -0.0017135 | -0.00795 | -0.02445
-0.62 | -0.0017855 | -0.00805 | -0.02755
-0.61 | -0.0018795 | -0.0077 | -0.0244
-0.6 | -0.0017875 | -0.006745 | -0.0209
-0.59 | -0.001666 | -0.007085 | -0.02115
-0.58 | -0.00149 | -0.0071 | -0.021
-0.57 | -0.0013605 | -0.00673 | -0.02135
-0.56 | -0.001448 | -0.00577 | -0.0196
-0.55 | -0.0013295 | -0.00564 | -0.0202
-0.54 | -0.0011725 | -0.004985 | -0.02105
-0.53 | -0.001183 | -0.004665 | -0.01615
-0.52 | -0.0011245 | -0.005095 | -0.01645
-0.51 | -0.0008785 | -0.00503 | -0.01603
-0.5 | -0.000948 | -0.00451 | -0.01319
-0.49 | -0.000929 | -0.00394 | -0.012405
-0.48 | -0.0006045 | -0.00314 | -0.01272
-0.47 | -0.0004805 | -0.003175 | -0.0121
-0.46 | -0.000498 | -0.00283 | -0.009275
-0.45 | -0.0002405 | -0.001155 | -0.006655
-0.44 | 0.000161 | 8.5e-05 | -0.00129
-0.43 | 0.0005 | 0.000765 | 0.003895
-0.42 | 0.0010745 | 0.002525 | 0.00933
-0.41 | 0.001761 | 0.00544 | 0.01803
-0.4 | 0.002745 | 0.00891 | 0.031425
-0.39 | 0.0041455 | 0.0139 | 0.051665
-0.38 | 0.0059335 | 0.02047 | 0.07747
-0.37 | 0.008474 | 0.029485 | 0.10735
-0.36 | 0.0136685 | 0.042055 | 0.15445
-0.35 | 0.0190305 | 0.05944 | 0.2245
-0.34 | 0.024385 | 0.08256 | 0.3129
-0.33 | 0.033485 | 0.114435 | 0.4407
-0.32 | 0.04614 | 0.16859 | 0.62315
-0.31 | 0.064475 | 0.232255 | 0.86835
-0.3 | 0.088645 | 0.312 | 1.19955
-0.29 | 0.12179 | 0.42825 | 1.6693
-0.28 | 0.18375 | 0.5906 | 2.31095
-0.27 | 0.25016 | 0.8094 | 3.1285
-0.26 | 0.3245 | 1.10065 | 4.2635
-0.25 | 0.4447 | 1.5677 | 5.8315
-0.24 | 0.60705 | 2.14735 | 7.991
-0.23 | 0.82525 | 2.8325 | 10.8245
-0.22 | 1.1227 | 3.7905 | 14.561
-0.21 | 1.5923 | 5.161 | 19.2025
-0.2 | 2.16685 | 6.92 | 25.475
-0.19 | 2.87 | 9.351 | 34.46
-0.18 | 3.8325 | 12.595 | 45.115
-0.17 | 5.14 | 16.627 | 58.24
-0.16 | 6.81 | 21.826 | 75.205
-0.15 | 9.174 | 28.52 | 96.33
-0.14 | 12.2745 | 37.545 | 122.65
-0.13 | 16.246 | 48.775 | 150.03
-0.12 | 21.4365 | 62.845 | 183.6
-0.11 | 27.9 | 80.8 | 223.7
-0.1 | 36.755 | 101.485 | 266.25
-0.09 | 47.265 | 126.97 | 310.85
-0.08 | 59.68 | 156.815 | 351.95
-0.07 | 75.36 | 189.05 | 402.5
-0.06 | 94.68 | 228.75 | 459.25
-0.05 | 114.92 | 272.2 | 509.2
-0.04 | 139.435 | 317.95 | 562.4
-0.03 | 169.85 | 366.2 | 605.9
-0.02 | 200.6 | 417.45 | 651.65
-0.01 | 233.9 | 468.1 | 715.7
0 | 269.2 | 522.1 | 756.2
0.01 | 300.95 | 571.25 | 785.5
0.02 | 333.8 | 618.85 | 837
0.03 | 369.5 | 667.85 | 870.5
0.04 | 399.65 | 710.05 | 899
0.05 | 427.25 | 756 | 942.5
0.06 | 452.4 | 795 | 973.5
0.07 | 467.45 | 830 | 996
0.08 | 481.7 | 867.5 | 1019.5
0.09 | 493.1 | 899.5 | 1045.5
0.1 | 492.65 | 923.5 | 1068.5
0.11 | 503.25 | 949 | 1092
0.12 | 509 | 982 | 1098.5
0.13 | 494 | 1000 | 1110.5
0.14 | 482.5 | 1015 | 1134.5
0.15 | 471.5 | 1047.5 | 1152
0.16 | 462.5 | 1052 | 1162
0.17 | 453.5 | 1059.5 | 1153.5
0.18 | 436 | 1081.5 | 1164
0.19 | 409 | 1086 | 1184.5
0.2 | 387 | 1100.5 | 1191
0.21 | 365.5 | 1110 | 1190
0.22 | 350.5 | 1106 | 1185.5
0.23 | 342.5 | 1108 | 1185.5
0.24 | 328.5 | 1123 | 1192.5
0.25 | 309.5 | 1113.5 | 1194
0.26 | 272.5 | 1110.5 | 1178
0.27 | 243 | 1118 | 1171.5
0.28 | 246 | 1110 | 1177.5
0.29 | 249 | 1115 | 1177
0.3 | 234.5 | 1100 | 1171
0.31 | 204.5 | 1091.5 | 1153.5
0.32 | 172 | 1094.5 | 1151.5
0.33 | 169 | 1082.5 | 1144
0.34 | 193.5 | 1067 | 1126.5
0.35 | 180.5 | 1052 | 1123
0.36 | 135 | 1047 | 1110
0.37 | 118.5 | 1034 | 1096
0.38 | 133.5 | 1017.5 | 1081.5
0.39 | 157.5 | 995.5 | 1067
0.4 | 126 | 978.5 | 1046
0.41 | 81.5 | 969.5 | 1038.5
0.42 | 92.5 | 949.5 | 1028
0.43 | 113 | 927 | 1003
0.44 | 115 | 895.5 | 989.5
0.45 | 79.5 | 877 | 964
0.46 | 58 | 860 | 945
0.47 | 80 | 832 | 911
0.48 | 101.5 | 804 | 898.5
0.49 | 71 | 770.5 | 890
0.5 | 29 | 754 | 860