## IDS-VDS Characteristic (mA-mm)
VGS (V) | VDS = 0.100 V | VDS = 0.500 V | VDS = 0.900 V
-0.75 | 0.0007738 | 0.0035837 | 0.01263
-0.74 | 0.0007448 | 0.0034446 | 0.012218
-0.73 | 0.0007049 | 0.0033264 | 0.011893
-0.72 | 0.0006709 | 0.0031755 | 0.011513
-0.71 | 0.0006432 | 0.0030472 | 0.011115
-0.7 | 0.0006166 | 0.0029709 | 0.010782
-0.69 | 0.0005797 | 0.0028459 | 0.010473
-0.68 | 0.0005576 | 0.0027529 | 0.010134
-0.67 | 0.0005271 | 0.0026283 | 0.00978
-0.66 | 0.0005006 | 0.0025255 | 0.009426
-0.65 | 0.00047681 | 0.0024455 | 0.00919
-0.64 | 0.00045444 | 0.0023328 | 0.008889
-0.63 | 0.00042943 | 0.0022406 | 0.008593
-0.62 | 0.00041235 | 0.0021721 | 0.008314
-0.61 | 0.00039199 | 0.0020781 | 0.008042
-0.6 | 0.00037451 | 0.002001 | 0.007812
-0.59 | 0.00035231 | 0.0019293 | 0.007588
-0.58 | 0.00033851 | 0.0018439 | 0.007328
-0.57 | 0.00032303 | 0.0017781 | 0.007069
-0.56 | 0.00030684 | 0.0017097 | 0.006869
-0.55 | 0.00029029 | 0.0016393 | 0.006602
-0.54 | 0.00027613 | 0.0015798 | 0.006389
-0.53 | 0.00026341 | 0.0015124 | 0.006204
-0.52 | 0.00025022 | 0.0014567 | 0.005988
-0.51 | 0.00023872 | 0.0014094 | 0.005764
-0.5 | 0.00022913 | 0.0013554 | 0.00561
-0.49 | 0.00021781 | 0.0013042 | 0.005415
-0.48 | 0.00020776 | 0.0012593 | 0.005257
-0.47 | 0.00020176 | 0.0012164 | 0.005123
-0.46 | 0.00019548 | 0.0011901 | 0.005019
-0.45 | 0.00019038 | 0.0011626 | 0.0049191
-0.44 | 0.00018998 | 0.0011506 | 0.0048718
-0.43 | 0.00019156 | 0.0011469 | 0.0048335
-0.42 | 0.00019986 | 0.0011553 | 0.0048948
-0.41 | 0.0002132 | 0.0011988 | 0.0050244
-0.4 | 0.00023417 | 0.0012657 | 0.0052493
-0.39 | 0.00026759 | 0.0013694 | 0.0056422
-0.38 | 0.00031783 | 0.0015398 | 0.006273
-0.37 | 0.00038737 | 0.0017767 | 0.00713
-0.36 | 0.00048667 | 0.0021271 | 0.008446
-0.35 | 0.0006657 | 0.0026185 | 0.010304
-0.34 | 0.0008747 | 0.0033157 | 0.012918
-0.33 | 0.0011576 | 0.0042987 | 0.016633
-0.32 | 0.0015587 | 0.0056458 | 0.021896
-0.31 | 0.0021094 | 0.007739 | 0.029064
-0.3 | 0.0028844 | 0.010368 | 0.039384
-0.29 | 0.0039319 | 0.014053 | 0.053505
-0.28 | 0.0053748 | 0.019066 | 0.07373
-0.27 | 0.007707 | 0.026148 | 0.10019
-0.26 | 0.010538 | 0.0356 | 0.13785
-0.25 | 0.014369 | 0.048782 | 0.18782
-0.24 | 0.019609 | 0.06764 | 0.25556
-0.23 | 0.02683 | 0.09181 | 0.34937
-0.22 | 0.036562 | 0.12482 | 0.47401
-0.21 | 0.049878 | 0.16962 | 0.6403
-0.2 | 0.06958 | 0.22995 | 0.8713
-0.19 | 0.0946 | 0.31115 | 1.1695
-0.18 | 0.12835 | 0.42089 | 1.5715
-0.17 | 0.17376 | 0.5658 | 2.0925
-0.16 | 0.23403 | 0.7582 | 2.7534
-0.15 | 0.31493 | 1.0114 | 3.6263
-0.14 | 0.42467 | 1.3493 | 4.7347
-0.13 | 0.5658 | 1.785 | 6.133
-0.12 | 0.76 | 2.348 | 7.789
-0.11 | 1.0058 | 3.0589 | 9.84
-0.1 | 1.3347 | 3.9797 | 12.308
-0.09 | 1.7645 | 5.1436 | 15.235
-0.08 | 2.3046 | 6.56 | 18.592
-0.07 | 3.0002 | 8.326 | 22.433
-0.06 | 3.8595 | 10.434 | 26.746
-0.05 | 4.9421 | 13.001 | 31.658
-0.04 | 6.214 | 16.007 | 37.008
-0.03 | 7.8 | 19.455 | 42.815
-0.02 | 9.652 | 23.378 | 49.261
-0.01 | 11.884 | 27.867 | 56.087
0 | 14.446 | 32.935 | 63.43
0.01 | 17.329 | 38.444 | 71.31
0.02 | 20.53 | 44.443 | 79.36
0.03 | 24.135 | 50.926 | 87.85
0.04 | 28.002 | 57.93 | 96.83
0.05 | 32.144 | 65.14 | 106.19
0.06 | 36.553 | 72.97 | 115.67
0.07 | 41.203 | 81.29 | 125.69
0.08 | 46.048 | 89.78 | 135.67
0.09 | 50.972 | 98.6 | 146.05
0.1 | 55.948 | 107.73 | 156.55
0.11 | 60.91 | 117.17 | 167.41
0.12 | 65.97 | 126.93 | 178.47
0.13 | 70.99 | 136.87 | 189.48
0.14 | 75.88 | 146.84 | 200.74
0.15 | 80.73 | 157.15 | 212.22
0.16 | 85.41 | 167.78 | 223.7
0.17 | 90.02 | 178.44 | 235.2
0.18 | 94.3 | 189.14 | 246.91
0.19 | 98.55 | 199.81 | 258.63
0.2 | 102.44 | 210.82 | 270.41
0.21 | 106.31 | 221.92 | 282.53
0.22 | 109.9 | 233.02 | 294.08
0.23 | 113.44 | 244.12 | 306.03
0.24 | 116.67 | 255.1 | 317.9
0.25 | 119.7 | 266.46 | 329.85
0.26 | 122.5 | 277.64 | 341.76
0.27 | 125.26 | 288.74 | 353.42
0.28 | 127.89 | 299.74 | 365.31
0.29 | 130.37 | 310.9 | 376.96
0.3 | 132.54 | 322.02 | 388.72
0.31 | 134.57 | 332.98 | 400.29
0.32 | 136.53 | 343.95 | 411.85
0.33 | 138.6 | 354.65 | 423.28
0.34 | 140.33 | 365.48 | 434.69
0.35 | 141.9 | 376.07 | 445.93
0.36 | 143.43 | 386.54 | 456.9
0.37 | 144.9 | 397.01 | 468.01
0.38 | 146.31 | 407.2 | 478.94
0.39 | 147.65 | 417.23 | 489.62
0.4 | 148.73 | 427.09 | 500.2
0.41 | 149.82 | 436.8 | 510.51
0.42 | 151.12 | 446.39 | 520.95
0.43 | 152.12 | 455.7 | 531.03
0.44 | 153.04 | 464.83 | 540.94
0.45 | 153.85 | 473.65 | 550.57
0.46 | 154.58 | 482.38 | 560.19
0.47 | 155.73 | 490.68 | 569.56
0.48 | 156.46 | 498.85 | 578.2
0.49 | 157.09 | 506.72 | 587.4
0.5 | 157.77 | 514.32 | 595.8

## Tranconductance (mS-mm)
VGS (V) | VDS = 0.100 V | VDS = 0.500 V | VDS = 0.900 V
-0.75 | -0.0029 | -0.01391 | -0.0412
-0.74 | -0.003445 | -0.012865 | -0.03685
-0.73 | -0.003695 | -0.013455 | -0.03525
-0.72 | -0.003085 | -0.01396 | -0.0389
-0.71 | -0.002715 | -0.01023 | -0.03655
-0.7 | -0.003175 | -0.010065 | -0.0321
-0.69 | -0.00295 | -0.0109 | -0.0324
-0.68 | -0.00263 | -0.01088 | -0.03465
-0.67 | -0.00285 | -0.01137 | -0.0354
-0.66 | -0.0025145 | -0.00914 | -0.0295
-0.65 | -0.002308 | -0.009635 | -0.02685
-0.64 | -0.002369 | -0.010245 | -0.02985
-0.63 | -0.0021045 | -0.008035 | -0.02875
-0.62 | -0.001872 | -0.008125 | -0.02755
-0.61 | -0.001892 | -0.008555 | -0.0251
-0.6 | -0.001984 | -0.00744 | -0.0227
-0.59 | -0.0018 | -0.007855 | -0.0242
-0.58 | -0.001464 | -0.00756 | -0.02595
-0.57 | -0.0015835 | -0.00671 | -0.02295
-0.56 | -0.001637 | -0.00694 | -0.02335
-0.55 | -0.0015355 | -0.006495 | -0.024
-0.54 | -0.001344 | -0.006345 | -0.0199
-0.53 | -0.0012955 | -0.006155 | -0.02005
-0.52 | -0.0012345 | -0.00515 | -0.022
-0.51 | -0.0010545 | -0.005065 | -0.0189
-0.5 | -0.0010455 | -0.00526 | -0.01745
-0.49 | -0.0010685 | -0.004805 | -0.01765
-0.48 | -0.0008025 | -0.00439 | -0.0146
-0.47 | -0.000614 | -0.00346 | -0.0119
-0.46 | -0.000569 | -0.00269 | -0.010195
-0.45 | -0.000275 | -0.001975 | -0.00736
-0.44 | 5.9e-05 | -0.000785 | -0.00428
-0.43 | 0.000494 | 0.000235 | 0.00115
-0.42 | 0.001082 | 0.002595 | 0.009545
-0.41 | 0.0017155 | 0.00552 | 0.017725
-0.4 | 0.0027195 | 0.00853 | 0.03089
-0.39 | 0.004183 | 0.013705 | 0.051185
-0.38 | 0.005989 | 0.020365 | 0.07439
-0.37 | 0.008442 | 0.029365 | 0.10865
-0.36 | 0.0139165 | 0.04209 | 0.1587
-0.35 | 0.0194015 | 0.05943 | 0.2236
-0.34 | 0.024595 | 0.08401 | 0.31645
-0.33 | 0.0342 | 0.116505 | 0.4489
-0.32 | 0.04759 | 0.172015 | 0.62155
-0.31 | 0.066285 | 0.23611 | 0.8744
-0.3 | 0.091125 | 0.3157 | 1.22205
-0.29 | 0.12452 | 0.4349 | 1.7173
-0.28 | 0.188755 | 0.60475 | 2.33425
-0.27 | 0.25816 | 0.8267 | 3.206
-0.26 | 0.3331 | 1.1317 | 4.3815
-0.25 | 0.45355 | 1.602 | 5.8855
-0.24 | 0.62305 | 2.1514 | 8.0775
-0.23 | 0.84765 | 2.859 | 10.9225
-0.22 | 1.1524 | 3.8905 | 14.5465
-0.21 | 1.6509 | 5.2565 | 19.8645
-0.2 | 2.2361 | 7.0765 | 26.46
-0.19 | 2.9385 | 9.547 | 35.01
-0.18 | 3.958 | 12.7325 | 46.15
-0.17 | 5.284 | 16.8655 | 59.095
-0.16 | 7.0585 | 22.28 | 76.69
-0.15 | 9.532 | 29.555 | 99.065
-0.14 | 12.5435 | 38.68 | 125.335
-0.13 | 16.7665 | 49.935 | 152.715
-0.12 | 22 | 63.695 | 185.35
-0.11 | 28.735 | 81.585 | 225.95
-0.1 | 37.935 | 104.235 | 269.75
-0.09 | 48.495 | 129.015 | 314.2
-0.08 | 61.785 | 159.12 | 359.9
-0.07 | 77.745 | 193.7 | 407.7
-0.06 | 97.095 | 233.75 | 461.25
-0.05 | 117.725 | 278.65 | 513.1
-0.04 | 142.895 | 322.7 | 557.85
-0.03 | 171.9 | 368.55 | 612.65
-0.02 | 204.2 | 420.6 | 663.6
-0.01 | 239.7 | 477.85 | 708.45
0 | 272.25 | 528.85 | 761.15
0.01 | 304.2 | 575.4 | 796.5
0.02 | 340.3 | 624.1 | 827
0.03 | 373.6 | 674.35 | 873.5
0.04 | 400.45 | 710.7 | 917
0.05 | 427.55 | 752 | 942
0.06 | 452.95 | 807.5 | 975
0.07 | 474.75 | 840.5 | 1000
0.08 | 488.45 | 865.5 | 1018
0.09 | 495 | 897.5 | 1044
0.1 | 496.9 | 928.5 | 1068
0.11 | 501.1 | 960 | 1096
0.12 | 504 | 985 | 1103.5
0.13 | 495.5 | 995.5 | 1113.5
0.14 | 487 | 1014 | 1137
0.15 | 476.5 | 1047 | 1148
0.16 | 464.5 | 1064.5 | 1149
0.17 | 444.5 | 1068 | 1160.5
0.18 | 426.5 | 1068.5 | 1171.5
0.19 | 407 | 1084 | 1175
0.2 | 388 | 1105.5 | 1195
0.21 | 373 | 1110 | 1183.5
0.22 | 356.5 | 1110 | 1175
0.23 | 338.5 | 1104 | 1191
0.24 | 313 | 1117 | 1191
0.25 | 291.5 | 1127 | 1193
0.26 | 278 | 1114 | 1178.5
0.27 | 269.5 | 1105 | 1177.5
0.28 | 255.5 | 1108 | 1177
0.29 | 232.5 | 1114 | 1170.5
0.3 | 210 | 1104 | 1166.5
0.31 | 199.5 | 1096.5 | 1156.5
0.32 | 201.5 | 1083.5 | 1149.5
0.33 | 190 | 1076.5 | 1142
0.34 | 165 | 1071 | 1132.5
0.35 | 155 | 1053 | 1110.5
0.36 | 150 | 1047 | 1104
0.37 | 144 | 1033 | 1102
0.38 | 137.5 | 1011 | 1080.5
0.39 | 121 | 994.5 | 1063
0.4 | 108.5 | 978.5 | 1044.5
0.41 | 119.5 | 965 | 1037.5
0.42 | 115 | 945 | 1026
0.43 | 96 | 922 | 999.5
0.44 | 86.5 | 897.5 | 977
0.45 | 77 | 877.5 | 962.5
0.46 | 94 | 851.5 | 949.5
0.47 | 94 | 823.5 | 900.5
0.48 | 68 | 802 | 892
0.49 | 65.5 | 773.5 | 880
0.5 | 68 | 760 | 840