## IDS-VDS Characteristic (mA-mm)
VGS (V) | VDS = 0.100 V | VDS = 0.500 V | VDS = 0.900 V
-0.75 | 0.0007364 | 0.003337 | 0.01148
-0.74 | 0.0007048 | 0.0032096 | 0.011218
-0.73 | 0.0006727 | 0.0031081 | 0.010874
-0.72 | 0.000642 | 0.0029979 | 0.010547
-0.71 | 0.0006083 | 0.0028808 | 0.010229
-0.7 | 0.0005817 | 0.0027737 | 0.009896
-0.69 | 0.0005552 | 0.002671 | 0.009597
-0.68 | 0.0005267 | 0.002558 | 0.009356
-0.67 | 0.0005055 | 0.0024681 | 0.009004
-0.66 | 0.0004802 | 0.0023768 | 0.008737
-0.65 | 0.00046071 | 0.002275 | 0.008438
-0.64 | 0.00043916 | 0.0021737 | 0.008204
-0.63 | 0.00042042 | 0.0021039 | 0.007879
-0.62 | 0.00039497 | 0.0020325 | 0.007657
-0.61 | 0.00037918 | 0.0019537 | 0.007393
-0.6 | 0.00036067 | 0.0018807 | 0.007191
-0.59 | 0.00034168 | 0.0018029 | 0.006916
-0.58 | 0.00032611 | 0.0017331 | 0.006736
-0.57 | 0.00031137 | 0.0016821 | 0.006543
-0.56 | 0.00029658 | 0.0016121 | 0.006301
-0.55 | 0.00028255 | 0.0015539 | 0.006124
-0.54 | 0.00026868 | 0.001495 | 0.005906
-0.53 | 0.00025574 | 0.0014458 | 0.005717
-0.52 | 0.00024382 | 0.0013939 | 0.005552
-0.51 | 0.00023291 | 0.0013386 | 0.005391
-0.5 | 0.00022307 | 0.0012837 | 0.005239
-0.49 | 0.00021257 | 0.0012379 | 0.005056
-0.48 | 0.00020421 | 0.0012 | 0.0049525
-0.47 | 0.00019819 | 0.0011775 | 0.0048094
-0.46 | 0.00019251 | 0.0011419 | 0.0046825
-0.45 | 0.00018867 | 0.0011193 | 0.0046492
-0.44 | 0.00018845 | 0.0011118 | 0.0045783
-0.43 | 0.00019194 | 0.001108 | 0.0046007
-0.42 | 0.00019924 | 0.0011298 | 0.0046382
-0.41 | 0.00021457 | 0.0011702 | 0.0047919
-0.4 | 0.0002384 | 0.0012565 | 0.0050623
-0.39 | 0.00027502 | 0.0013759 | 0.005478
-0.38 | 0.00032723 | 0.0015522 | 0.006221
-0.37 | 0.00040358 | 0.0018104 | 0.007163
-0.36 | 0.0005081 | 0.002187 | 0.008577
-0.35 | 0.0006973 | 0.0027222 | 0.010512
-0.34 | 0.0009174 | 0.0034603 | 0.013392
-0.33 | 0.0012188 | 0.0045029 | 0.017377
-0.32 | 0.0016346 | 0.006077 | 0.022908
-0.31 | 0.0022137 | 0.008096 | 0.030624
-0.3 | 0.0030141 | 0.010869 | 0.041452
-0.29 | 0.0041188 | 0.014768 | 0.056448
-0.28 | 0.0056255 | 0.020048 | 0.07728
-0.27 | 0.008067 | 0.027306 | 0.10558
-0.26 | 0.010992 | 0.037434 | 0.14439
-0.25 | 0.015043 | 0.05118 | 0.19775
-0.24 | 0.020453 | 0.07106 | 0.26917
-0.23 | 0.027949 | 0.09615 | 0.36641
-0.22 | 0.038049 | 0.13105 | 0.49924
-0.21 | 0.051702 | 0.17717 | 0.6731
-0.2 | 0.07223 | 0.23996 | 0.9108
-0.19 | 0.09762 | 0.32472 | 1.2222
-0.18 | 0.13248 | 0.43748 | 1.6325
-0.17 | 0.1787 | 0.5906 | 2.1677
-0.16 | 0.24141 | 0.7901 | 2.8645
-0.15 | 0.32382 | 1.0502 | 3.7422
-0.14 | 0.4353 | 1.3979 | 4.8804
-0.13 | 0.5821 | 1.8487 | 6.269
-0.12 | 0.776 | 2.4199 | 8.017
-0.11 | 1.0319 | 3.1517 | 10.088
-0.1 | 1.3583 | 4.0981 | 12.591
-0.09 | 1.7955 | 5.2862 | 15.5
-0.08 | 2.344 | 6.756 | 18.937
-0.07 | 3.0337 | 8.496 | 22.779
-0.06 | 3.9154 | 10.63 | 27.16
-0.05 | 4.9883 | 13.239 | 32.003
-0.04 | 6.285 | 16.23 | 37.409
-0.03 | 7.872 | 19.708 | 43.264
-0.02 | 9.762 | 23.662 | 49.609
-0.01 | 11.939 | 28.175 | 56.438
0 | 14.532 | 33.191 | 63.8
0.01 | 17.4 | 38.693 | 71.42
0.02 | 20.56 | 44.514 | 79.47
0.03 | 24.185 | 51.146 | 88.03
0.04 | 28.012 | 57.91 | 96.97
0.05 | 32.171 | 65.26 | 106.14
0.06 | 36.533 | 73.06 | 115.4
0.07 | 41.177 | 81.21 | 125.39
0.08 | 45.887 | 89.53 | 135.4
0.09 | 50.763 | 98.21 | 145.59
0.1 | 55.685 | 107.4 | 156.07
0.11 | 60.55 | 116.63 | 166.68
0.12 | 65.58 | 126.31 | 177.64
0.13 | 70.46 | 136.05 | 188.7
0.14 | 75.39 | 146.11 | 199.76
0.15 | 80.23 | 156.24 | 210.9
0.16 | 84.9 | 166.7 | 222.31
0.17 | 89.22 | 177.24 | 233.78
0.18 | 93.44 | 187.61 | 245.34
0.19 | 97.55 | 198.44 | 256.9
0.2 | 101.58 | 209.3 | 268.46
0.21 | 105.45 | 220.23 | 280.34
0.22 | 109.01 | 231.12 | 292
0.23 | 112.32 | 242.13 | 303.74
0.24 | 115.33 | 253.04 | 315.55
0.25 | 118.39 | 264.19 | 327.18
0.26 | 121.24 | 275.24 | 339.03
0.27 | 124.06 | 286.13 | 350.68
0.28 | 126.63 | 297.15 | 362.27
0.29 | 128.99 | 308.16 | 373.81
0.3 | 130.96 | 319.13 | 385.53
0.31 | 132.97 | 330.06 | 397.01
0.32 | 134.96 | 340.68 | 408.37
0.33 | 137.05 | 351.56 | 419.85
0.34 | 138.89 | 362.13 | 430.92
0.35 | 140.11 | 372.65 | 442.17
0.36 | 141.58 | 383.03 | 453.32
0.37 | 143.27 | 393.37 | 464.23
0.38 | 144.71 | 403.49 | 475.17
0.39 | 145.85 | 413.45 | 485.64
0.4 | 146.81 | 423.22 | 496.2
0.41 | 147.87 | 432.8 | 506.63
0.42 | 149.31 | 442.39 | 516.88
0.43 | 150.4 | 451.68 | 526.98
0.44 | 150.92 | 460.68 | 536.78
0.45 | 151.83 | 469.54 | 546.54
0.46 | 152.86 | 478.11 | 556.16
0.47 | 153.7 | 486.53 | 565.46
0.48 | 154.6 | 494.61 | 574.4
0.49 | 154.93 | 502.47 | 583.4
0.5 | 155.92 | 510.01 | 591.8

## Tranconductance (mS-mm)
VGS (V) | VDS = 0.100 V | VDS = 0.500 V | VDS = 0.900 V
-0.75 | -0.00316 | -0.01274 | -0.0262
-0.74 | -0.003185 | -0.011445 | -0.0303
-0.73 | -0.00314 | -0.010585 | -0.03355
-0.72 | -0.00322 | -0.011365 | -0.03225
-0.71 | -0.003015 | -0.01121 | -0.03255
-0.7 | -0.002655 | -0.01049 | -0.0316
-0.69 | -0.00275 | -0.010785 | -0.027
-0.68 | -0.002485 | -0.010145 | -0.02965
-0.67 | -0.002325 | -0.00906 | -0.03095
-0.66 | -0.0022395 | -0.009655 | -0.0283
-0.65 | -0.002052 | -0.010155 | -0.02665
-0.64 | -0.0020145 | -0.008555 | -0.02795
-0.63 | -0.0022095 | -0.00706 | -0.02735
-0.62 | -0.002062 | -0.00751 | -0.0243
-0.61 | -0.001715 | -0.00759 | -0.0233
-0.6 | -0.001875 | -0.00754 | -0.02385
-0.59 | -0.001728 | -0.00738 | -0.02275
-0.58 | -0.0015155 | -0.00604 | -0.01865
-0.57 | -0.0014765 | -0.00605 | -0.02175
-0.56 | -0.001441 | -0.00641 | -0.02095
-0.55 | -0.001395 | -0.005855 | -0.01975
-0.54 | -0.0013405 | -0.005405 | -0.02035
-0.53 | -0.001243 | -0.005055 | -0.0177
-0.52 | -0.0011415 | -0.00536 | -0.0163
-0.51 | -0.0010375 | -0.00551 | -0.01565
-0.5 | -0.001017 | -0.005035 | -0.01675
-0.49 | -0.000943 | -0.004185 | -0.014325
-0.48 | -0.000719 | -0.00302 | -0.01233
-0.47 | -0.000585 | -0.002905 | -0.0135
-0.46 | -0.000476 | -0.00291 | -0.00801
-0.45 | -0.000203 | -0.001505 | -0.00521
-0.44 | 0.0001635 | -0.000565 | -0.002425
-0.43 | 0.0005395 | 0.0009 | 0.002995
-0.42 | 0.0011315 | 0.00311 | 0.00956
-0.41 | 0.001958 | 0.006335 | 0.021205
-0.4 | 0.0030225 | 0.010285 | 0.034305
-0.39 | 0.0044415 | 0.014785 | 0.057935
-0.38 | 0.006428 | 0.021725 | 0.08425
-0.37 | 0.0090435 | 0.03174 | 0.1178
-0.36 | 0.014686 | 0.04559 | 0.16745
-0.35 | 0.020465 | 0.063665 | 0.24075
-0.34 | 0.026075 | 0.089035 | 0.34325
-0.33 | 0.03586 | 0.130835 | 0.4758
-0.32 | 0.049745 | 0.179655 | 0.66235
-0.31 | 0.068975 | 0.2396 | 0.9272
-0.3 | 0.095255 | 0.3336 | 1.2912
-0.29 | 0.13057 | 0.45895 | 1.7914
-0.28 | 0.19741 | 0.6269 | 2.4566
-0.27 | 0.268325 | 0.8693 | 3.3555
-0.26 | 0.3488 | 1.1937 | 4.6085
-0.25 | 0.47305 | 1.6813 | 6.239
-0.24 | 0.6453 | 2.2485 | 8.433
-0.23 | 0.8798 | 2.9995 | 11.5035
-0.22 | 1.18765 | 4.051 | 15.3345
-0.21 | 1.70905 | 5.4455 | 20.578
-0.2 | 2.2959 | 7.3775 | 27.455
-0.19 | 3.0125 | 9.876 | 36.085
-0.18 | 4.054 | 13.294 | 47.275
-0.17 | 5.4465 | 17.631 | 61.6
-0.16 | 7.256 | 22.98 | 78.725
-0.15 | 9.6945 | 30.39 | 100.795
-0.14 | 12.914 | 39.925 | 126.34
-0.13 | 17.035 | 51.1 | 156.83
-0.12 | 22.49 | 65.15 | 190.95
-0.11 | 29.115 | 83.91 | 228.7
-0.1 | 38.18 | 106.725 | 270.6
-0.09 | 49.285 | 132.895 | 317.3
-0.08 | 61.91 | 160.49 | 363.95
-0.07 | 78.57 | 193.7 | 411.15
-0.06 | 97.73 | 237.15 | 461.2
-0.05 | 118.48 | 280 | 512.45
-0.04 | 144.185 | 323.45 | 563.05
-0.03 | 173.85 | 371.6 | 610
-0.02 | 203.35 | 423.35 | 658.7
-0.01 | 238.5 | 476.45 | 709.55
0 | 273.05 | 525.9 | 749.1
0.01 | 301.4 | 566.15 | 783.5
0.02 | 339.25 | 622.65 | 830.5
0.03 | 372.6 | 669.8 | 875
0.04 | 399.3 | 705.7 | 905.5
0.05 | 426.05 | 757.5 | 921.5
0.06 | 450.3 | 797.5 | 962.5
0.07 | 467.7 | 823.5 | 1000
0.08 | 479.3 | 850 | 1010
0.09 | 489.9 | 893.5 | 1033.5
0.1 | 489.35 | 921 | 1054.5
0.11 | 494.75 | 945.5 | 1078.5
0.12 | 495.5 | 971 | 1101
0.13 | 490.5 | 990 | 1106
0.14 | 488.5 | 1009.5 | 1110
0.15 | 475.5 | 1029.5 | 1127.5
0.16 | 449.5 | 1050 | 1144
0.17 | 427 | 1045.5 | 1151.5
0.18 | 416.5 | 1060 | 1156
0.19 | 407 | 1084.5 | 1156
0.2 | 395 | 1089.5 | 1172
0.21 | 371.5 | 1091 | 1177
0.22 | 343.5 | 1095 | 1170
0.23 | 316 | 1096 | 1177.5
0.24 | 303.5 | 1103 | 1172
0.25 | 295.5 | 1110 | 1174
0.26 | 283.5 | 1097 | 1175
0.27 | 269.5 | 1095.5 | 1162
0.28 | 246.5 | 1101.5 | 1156.5
0.29 | 216.5 | 1099 | 1163
0.3 | 199 | 1095 | 1160
0.31 | 200 | 1077.5 | 1142
0.32 | 204 | 1075 | 1142
0.33 | 196.5 | 1072.5 | 1127.5
0.34 | 153 | 1054.5 | 1116
0.35 | 134.5 | 1045 | 1120
0.36 | 158 | 1036 | 1103
0.37 | 156.5 | 1023 | 1092.5
0.38 | 129 | 1004 | 1070.5
0.39 | 105 | 986.5 | 1051.5
0.4 | 101 | 967.5 | 1049.5
0.41 | 125 | 958.5 | 1034
0.42 | 126.5 | 944 | 1017.5
0.43 | 80.5 | 914.5 | 995
0.44 | 71.5 | 893 | 978
0.45 | 97 | 871.5 | 969
0.46 | 93.5 | 849.5 | 946
0.47 | 87 | 825 | 912
0.48 | 61.5 | 797 | 897
0.49 | 66 | 770 | 870
0.5 | 99 | 754 | 840