## IDS-VDS Characteristic (mA-mm)
VGS (V) | VDS = 0.100 V | VDS = 0.500 V | VDS = 0.900 V
-0.75 | 0.0006897 | 0.0032744 | 0.011589
-0.74 | 0.0006501 | 0.0031533 | 0.01128
-0.73 | 0.0006258 | 0.0030349 | 0.010957
-0.72 | 0.0005917 | 0.0029299 | 0.010596
-0.71 | 0.0005616 | 0.0028059 | 0.010285
-0.7 | 0.0005371 | 0.0026809 | 0.009903
-0.69 | 0.0005094 | 0.002594 | 0.009601
-0.68 | 0.00048795 | 0.0024743 | 0.009265
-0.67 | 0.0004693 | 0.0023836 | 0.009013
-0.66 | 0.00044544 | 0.0022912 | 0.008756
-0.65 | 0.00042193 | 0.0021906 | 0.008439
-0.64 | 0.00040218 | 0.0021196 | 0.00821
-0.63 | 0.00038298 | 0.0020318 | 0.007948
-0.62 | 0.00036443 | 0.0019569 | 0.007665
-0.61 | 0.00034881 | 0.001891 | 0.007337
-0.6 | 0.00032923 | 0.0018042 | 0.007146
-0.59 | 0.00031514 | 0.0017378 | 0.00693
-0.58 | 0.00029688 | 0.0016714 | 0.006683
-0.57 | 0.00028236 | 0.0016005 | 0.006443
-0.56 | 0.00026814 | 0.0015405 | 0.006216
-0.55 | 0.00025839 | 0.0014799 | 0.006025
-0.54 | 0.00024466 | 0.0014142 | 0.005848
-0.53 | 0.00022957 | 0.0013587 | 0.005636
-0.52 | 0.00022246 | 0.001319 | 0.005442
-0.51 | 0.00021146 | 0.0012642 | 0.0053
-0.5 | 0.00020339 | 0.0012209 | 0.005167
-0.49 | 0.00019474 | 0.0011796 | 0.0049737
-0.48 | 0.00018723 | 0.0011345 | 0.0048403
-0.47 | 0.00018042 | 0.0010984 | 0.0046657
-0.46 | 0.0001757 | 0.0010687 | 0.0045814
-0.45 | 0.00017215 | 0.0010449 | 0.0044894
-0.44 | 0.00017244 | 0.0010335 | 0.0044579
-0.43 | 0.00017388 | 0.001029 | 0.0044228
-0.42 | 0.00017957 | 0.001053 | 0.0044726
-0.41 | 0.0001943 | 0.0010731 | 0.0045669
-0.4 | 0.00021628 | 0.0011519 | 0.0048016
-0.39 | 0.00024831 | 0.0012487 | 0.0051655
-0.38 | 0.0002951 | 0.0013988 | 0.0056878
-0.37 | 0.00036097 | 0.0016315 | 0.006564
-0.36 | 0.00045847 | 0.0019555 | 0.00774
-0.35 | 0.0006038 | 0.0024211 | 0.009468
-0.34 | 0.0007973 | 0.0030779 | 0.011883
-0.33 | 0.0010623 | 0.0039874 | 0.015387
-0.32 | 0.0014297 | 0.0052595 | 0.020203
-0.31 | 0.0019396 | 0.00723 | 0.026912
-0.3 | 0.0026456 | 0.009704 | 0.036515
-0.29 | 0.0036283 | 0.013144 | 0.049929
-0.28 | 0.004975 | 0.017878 | 0.06814
-0.27 | 0.007236 | 0.024457 | 0.09333
-0.26 | 0.009917 | 0.033541 | 0.12823
-0.25 | 0.013572 | 0.046003 | 0.1747
-0.24 | 0.018529 | 0.06399 | 0.2408
-0.23 | 0.025453 | 0.08691 | 0.32667
-0.22 | 0.034681 | 0.11843 | 0.44496
-0.21 | 0.04751 | 0.16119 | 0.6041
-0.2 | 0.06661 | 0.21925 | 0.8198
-0.19 | 0.09065 | 0.29647 | 1.106
-0.18 | 0.12275 | 0.40005 | 1.4899
-0.17 | 0.16657 | 0.53964 | 1.9759
-0.16 | 0.22506 | 0.7238 | 2.6193
-0.15 | 0.30304 | 0.9709 | 3.4392
-0.14 | 0.40938 | 1.2925 | 4.5168
-0.13 | 0.54682 | 1.7076 | 5.826
-0.12 | 0.7355 | 2.2524 | 7.474
-0.11 | 0.9766 | 2.9343 | 9.476
-0.1 | 1.2956 | 3.832 | 11.851
-0.09 | 1.7108 | 4.9678 | 14.677
-0.08 | 2.2398 | 6.349 | 17.936
-0.07 | 2.908 | 8.037 | 21.688
-0.06 | 3.7551 | 10.087 | 25.898
-0.05 | 4.8107 | 12.582 | 30.734
-0.04 | 6.064 | 15.478 | 35.871
-0.03 | 7.622 | 18.921 | 41.674
-0.02 | 9.446 | 22.674 | 47.88
-0.01 | 11.641 | 27.137 | 54.578
0 | 14.151 | 32.059 | 61.87
0.01 | 16.993 | 37.454 | 69.42
0.02 | 20.101 | 43.208 | 77.35
0.03 | 23.68 | 49.663 | 85.77
0.04 | 27.492 | 56.461 | 94.47
0.05 | 31.576 | 63.61 | 103.55
0.06 | 35.944 | 71.29 | 112.89
0.07 | 40.49 | 79.37 | 122.46
0.08 | 45.204 | 87.66 | 132.44
0.09 | 50.028 | 96.18 | 142.6
0.1 | 54.939 | 105.23 | 152.86
0.11 | 59.74 | 114.49 | 163.54
0.12 | 64.78 | 124 | 174.19
0.13 | 69.71 | 133.81 | 185.08
0.14 | 74.57 | 143.54 | 196.15
0.15 | 79.22 | 153.65 | 207.33
0.16 | 83.81 | 164.01 | 218.52
0.17 | 88.21 | 174.39 | 229.88
0.18 | 92.57 | 184.87 | 241.31
0.19 | 96.67 | 195.42 | 252.75
0.2 | 100.61 | 206.18 | 264.38
0.21 | 104.3 | 217.07 | 275.85
0.22 | 107.78 | 227.95 | 287.51
0.23 | 111.19 | 238.69 | 299.28
0.24 | 114.37 | 249.66 | 310.9
0.25 | 117.39 | 260.74 | 322.68
0.26 | 120.27 | 271.68 | 334.18
0.27 | 122.74 | 282.69 | 345.95
0.28 | 125.32 | 293.43 | 357.39
0.29 | 127.49 | 304.43 | 369.02
0.3 | 129.82 | 315.32 | 380.59
0.31 | 131.92 | 326.09 | 391.98
0.32 | 133.89 | 336.83 | 403.31
0.33 | 135.69 | 347.51 | 414.74
0.34 | 137.23 | 358.09 | 425.99
0.35 | 138.91 | 368.6 | 437
0.36 | 140.56 | 378.89 | 448.05
0.37 | 142.08 | 389.16 | 459.05
0.38 | 143.08 | 399.33 | 469.89
0.39 | 144.35 | 409.32 | 480.62
0.4 | 145.67 | 419.09 | 490.88
0.41 | 146.7 | 428.78 | 501.42
0.42 | 147.93 | 438.16 | 511.75
0.43 | 148.57 | 447.51 | 521.87
0.44 | 149.62 | 456.59 | 531.75
0.45 | 150.68 | 465.35 | 541.49
0.46 | 151.4 | 474.12 | 551.18
0.47 | 152.16 | 482.46 | 560.6
0.48 | 152.76 | 490.58 | 569.86
0.49 | 153.6 | 498.52 | 578.2
0.5 | 154.32 | 506.1 | 587.4

## Tranconductance (mS-mm)
VGS (V) | VDS = 0.100 V | VDS = 0.500 V | VDS = 0.900 V
-0.75 | -0.00396 | -0.01211 | -0.0309
-0.74 | -0.003195 | -0.011975 | -0.0316
-0.73 | -0.00292 | -0.01117 | -0.0342
-0.72 | -0.00321 | -0.01145 | -0.0336
-0.71 | -0.00273 | -0.01245 | -0.03465
-0.7 | -0.00261 | -0.010595 | -0.0342
-0.69 | -0.0024575 | -0.01033 | -0.0319
-0.68 | -0.002005 | -0.01052 | -0.0294
-0.67 | -0.0021255 | -0.009155 | -0.02545
-0.66 | -0.0023685 | -0.00965 | -0.0287
-0.65 | -0.002163 | -0.00858 | -0.0273
-0.64 | -0.0019475 | -0.00794 | -0.02455
-0.63 | -0.0018875 | -0.008135 | -0.02725
-0.62 | -0.0017085 | -0.00704 | -0.03055
-0.61 | -0.00176 | -0.007635 | -0.02595
-0.6 | -0.0016835 | -0.00766 | -0.02035
-0.59 | -0.0016175 | -0.00664 | -0.02315
-0.58 | -0.001639 | -0.006865 | -0.02435
-0.57 | -0.001437 | -0.006545 | -0.02335
-0.56 | -0.0011985 | -0.00603 | -0.0209
-0.55 | -0.001174 | -0.006315 | -0.0184
-0.54 | -0.001441 | -0.00606 | -0.01945
-0.53 | -0.00111 | -0.00476 | -0.0203
-0.52 | -0.0009055 | -0.004725 | -0.0168
-0.51 | -0.0009535 | -0.004905 | -0.01375
-0.5 | -0.000836 | -0.00423 | -0.016315
-0.49 | -0.000808 | -0.00432 | -0.016335
-0.48 | -0.000716 | -0.00406 | -0.0154
-0.47 | -0.0005765 | -0.00329 | -0.012945
-0.46 | -0.0004135 | -0.002675 | -0.008815
-0.45 | -0.000163 | -0.00176 | -0.006175
-0.44 | 8.65e-05 | -0.000795 | -0.00333
-0.43 | 0.0003565 | 0.000975 | 0.000735
-0.42 | 0.001021 | 0.002205 | 0.007205
-0.41 | 0.0018355 | 0.004945 | 0.01645
-0.4 | 0.0027005 | 0.00878 | 0.02993
-0.39 | 0.003941 | 0.012345 | 0.04431
-0.38 | 0.005633 | 0.01914 | 0.069925
-0.37 | 0.0081685 | 0.027835 | 0.10261
-0.36 | 0.0121415 | 0.03948 | 0.1452
-0.35 | 0.0169415 | 0.05612 | 0.20715
-0.34 | 0.022925 | 0.078315 | 0.29595
-0.33 | 0.03162 | 0.10908 | 0.416
-0.32 | 0.043865 | 0.16213 | 0.57625
-0.31 | 0.060795 | 0.222225 | 0.8156
-0.3 | 0.084435 | 0.2957 | 1.15085
-0.29 | 0.11647 | 0.4087 | 1.58125
-0.28 | 0.180385 | 0.56565 | 2.17005
-0.27 | 0.2471 | 0.78315 | 3.0045
-0.26 | 0.3168 | 1.0773 | 4.0685
-0.25 | 0.4306 | 1.52245 | 5.6285
-0.24 | 0.59405 | 2.04535 | 7.5985
-0.23 | 0.8076 | 2.722 | 10.208
-0.22 | 1.10285 | 3.714 | 13.8715
-0.21 | 1.59645 | 5.041 | 18.742
-0.2 | 2.157 | 6.764 | 25.095
-0.19 | 2.807 | 9.04 | 33.505
-0.18 | 3.796 | 12.1585 | 43.495
-0.17 | 5.1155 | 16.1875 | 56.47
-0.16 | 6.8235 | 21.563 | 73.165
-0.15 | 9.216 | 28.435 | 94.875
-0.14 | 12.189 | 36.835 | 119.34
-0.13 | 16.306 | 47.995 | 147.86
-0.12 | 21.489 | 61.335 | 182.5
-0.11 | 28.005 | 78.98 | 218.85
-0.1 | 36.71 | 101.675 | 260.05
-0.09 | 47.21 | 125.85 | 304.25
-0.08 | 59.86 | 153.46 | 350.55
-0.07 | 75.765 | 186.9 | 398.1
-0.06 | 95.135 | 227.25 | 452.3
-0.05 | 115.445 | 269.55 | 498.65
-0.04 | 140.565 | 316.95 | 547
-0.03 | 169.1 | 359.8 | 600.45
-0.02 | 200.95 | 410.8 | 645.2
-0.01 | 235.25 | 469.25 | 699.5
0 | 267.6 | 515.85 | 742.1
0.01 | 297.5 | 557.45 | 774
0.02 | 334.35 | 610.45 | 817.5
0.03 | 369.55 | 662.65 | 856
0.04 | 394.8 | 697.35 | 889
0.05 | 422.6 | 741.45 | 921
0.06 | 445.7 | 788 | 945.5
0.07 | 463 | 818.5 | 977.5
0.08 | 476.9 | 840.5 | 1007
0.09 | 486.75 | 878.5 | 1021
0.1 | 485.6 | 915.5 | 1047
0.11 | 492.05 | 938.5 | 1066.5
0.12 | 498.5 | 966 | 1077
0.13 | 489.5 | 977 | 1098
0.14 | 475.5 | 992 | 1112.5
0.15 | 462 | 1023.5 | 1118.5
0.16 | 449.5 | 1037 | 1127.5
0.17 | 438 | 1043 | 1139.5
0.18 | 423 | 1051.5 | 1143.5
0.19 | 402 | 1065.5 | 1153.5
0.2 | 381.5 | 1082.5 | 1155
0.21 | 358.5 | 1088.5 | 1156.5
0.22 | 344.5 | 1081 | 1171.5
0.23 | 329.5 | 1085.5 | 1169.5
0.24 | 310 | 1102.5 | 1170
0.25 | 295 | 1101 | 1164
0.26 | 267.5 | 1097.5 | 1163.5
0.27 | 252.5 | 1087.5 | 1160.5
0.28 | 237.5 | 1087 | 1153.5
0.29 | 225 | 1094.5 | 1160
0.3 | 221.5 | 1083 | 1148
0.31 | 203.5 | 1075.5 | 1136
0.32 | 188.5 | 1071 | 1138
0.33 | 167 | 1063 | 1134
0.34 | 161 | 1054.5 | 1113
0.35 | 166.5 | 1040 | 1103
0.36 | 158.5 | 1028 | 1102.5
0.37 | 126 | 1022 | 1092
0.38 | 113.5 | 1008 | 1078.5
0.39 | 129.5 | 988 | 1049.5
0.4 | 117.5 | 973 | 1040
0.41 | 113 | 953.5 | 1043.5
0.42 | 93.5 | 936.5 | 1022.5
0.43 | 84.5 | 921.5 | 1000
0.44 | 105.5 | 892 | 981
0.45 | 89 | 876.5 | 971.5
0.46 | 74 | 855.5 | 955.5
0.47 | 68 | 823 | 934
0.48 | 72 | 803 | 880
0.49 | 78 | 776 | 877
0.5 | 72 | 758 | 920