## IDS-VDS Characteristic (mA-mm)
VGS (V) | VDS = 0.100 V | VDS = 0.500 V | VDS = 0.900 V
-0.75 | 0.0006906 | 0.003381 | 0.01248
-0.74 | 0.0006588 | 0.0032431 | 0.012142
-0.73 | 0.0006235 | 0.0031036 | 0.011733
-0.72 | 0.0005947 | 0.0029936 | 0.011359
-0.71 | 0.0005649 | 0.002879 | 0.011044
-0.7 | 0.000536 | 0.0027707 | 0.010633
-0.69 | 0.0005067 | 0.0026432 | 0.010265
-0.68 | 0.00048436 | 0.0025649 | 0.009995
-0.67 | 0.00046345 | 0.0024665 | 0.009614
-0.66 | 0.00044108 | 0.0023641 | 0.0093
-0.65 | 0.00041854 | 0.0022804 | 0.008996
-0.64 | 0.00039896 | 0.0022056 | 0.008694
-0.63 | 0.00038474 | 0.0020924 | 0.008466
-0.62 | 0.00035938 | 0.0020241 | 0.008122
-0.61 | 0.00034346 | 0.0019213 | 0.007837
-0.6 | 0.00032559 | 0.0018517 | 0.007579
-0.59 | 0.00030912 | 0.0017795 | 0.007329
-0.58 | 0.00029492 | 0.0017025 | 0.007115
-0.57 | 0.00027881 | 0.0016408 | 0.006858
-0.56 | 0.00026556 | 0.0015845 | 0.006642
-0.55 | 0.00025447 | 0.001512 | 0.006393
-0.54 | 0.00024154 | 0.0014463 | 0.006198
-0.53 | 0.00023014 | 0.0013949 | 0.00593
-0.52 | 0.0002176 | 0.0013339 | 0.005718
-0.51 | 0.00020842 | 0.0012777 | 0.005581
-0.5 | 0.00019912 | 0.0012359 | 0.005394
-0.49 | 0.00018888 | 0.0011874 | 0.005241
-0.48 | 0.00017953 | 0.0011482 | 0.005057
-0.47 | 0.00017476 | 0.001116 | 0.0049248
-0.46 | 0.00016892 | 0.0010811 | 0.0047951
-0.45 | 0.00016746 | 0.0010544 | 0.0046778
-0.44 | 0.00016569 | 0.0010431 | 0.0046141
-0.43 | 0.00016799 | 0.0010469 | 0.0045611
-0.42 | 0.00017452 | 0.0010448 | 0.0045646
-0.41 | 0.00018641 | 0.0010698 | 0.0046793
-0.4 | 0.00020672 | 0.00113 | 0.0048589
-0.39 | 0.00023621 | 0.0012224 | 0.0051889
-0.38 | 0.00028135 | 0.0013591 | 0.0056711
-0.37 | 0.00034445 | 0.0015741 | 0.006471
-0.36 | 0.00043514 | 0.0018766 | 0.007545
-0.35 | 0.00056271 | 0.0023059 | 0.009129
-0.34 | 0.000785 | 0.0029102 | 0.011413
-0.33 | 0.0010425 | 0.0037806 | 0.014635
-0.32 | 0.0014067 | 0.0049728 | 0.019166
-0.31 | 0.0019058 | 0.006811 | 0.025532
-0.3 | 0.0026041 | 0.009123 | 0.034491
-0.29 | 0.003549 | 0.012385 | 0.047009
-0.28 | 0.0048755 | 0.016887 | 0.06397
-0.27 | 0.006982 | 0.023111 | 0.08803
-0.26 | 0.009564 | 0.03157 | 0.12013
-0.25 | 0.013026 | 0.043331 | 0.16461
-0.24 | 0.017863 | 0.06033 | 0.2256
-0.23 | 0.024419 | 0.08176 | 0.30875
-0.22 | 0.033489 | 0.11176 | 0.42026
-0.21 | 0.045642 | 0.15189 | 0.5744
-0.2 | 0.06368 | 0.20622 | 0.7756
-0.19 | 0.08667 | 0.27928 | 1.0429
-0.18 | 0.1177 | 0.37816 | 1.4126
-0.17 | 0.15934 | 0.51021 | 1.8762
-0.16 | 0.21608 | 0.6871 | 2.4946
-0.15 | 0.29099 | 0.9194 | 3.2838
-0.14 | 0.39321 | 1.2282 | 4.3215
-0.13 | 0.52539 | 1.6301 | 5.5944
-0.12 | 0.7058 | 2.1452 | 7.198
-0.11 | 0.9365 | 2.8176 | 9.129
-0.1 | 1.2471 | 3.6754 | 11.469
-0.09 | 1.6501 | 4.7709 | 14.239
-0.08 | 2.1618 | 6.128 | 17.476
-0.07 | 2.8234 | 7.738 | 21.181
-0.06 | 3.6359 | 9.79 | 25.403
-0.05 | 4.6799 | 12.239 | 30.171
-0.04 | 5.897 | 15.098 | 35.323
-0.03 | 7.428 | 18.442 | 41.079
-0.02 | 9.251 | 22.216 | 47.302
-0.01 | 11.395 | 26.598 | 54.011
0 | 13.895 | 31.55 | 61.39
0.01 | 16.721 | 36.975 | 68.98
0.02 | 19.864 | 42.702 | 76.92
0.03 | 23.378 | 49.207 | 85.49
0.04 | 27.233 | 56.083 | 94.26
0.05 | 31.35 | 63.32 | 103.47
0.06 | 35.726 | 71.01 | 113.02
0.07 | 40.38 | 79.15 | 122.68
0.08 | 45.132 | 87.73 | 132.8
0.09 | 50.012 | 96.25 | 143.12
0.1 | 54.975 | 105.5 | 153.56
0.11 | 59.87 | 114.86 | 164.41
0.12 | 64.92 | 124.5 | 175.27
0.13 | 69.94 | 134.44 | 186.43
0.14 | 74.91 | 144.46 | 197.64
0.15 | 79.81 | 154.66 | 208.94
0.16 | 84.54 | 165.23 | 220.39
0.17 | 89.05 | 175.81 | 231.95
0.18 | 93.32 | 186.26 | 243.61
0.19 | 97.61 | 197.27 | 255.25
0.2 | 101.59 | 208.25 | 267.04
0.21 | 105.57 | 219.29 | 278.9
0.22 | 109.26 | 230.39 | 290.85
0.23 | 112.56 | 241.35 | 302.63
0.24 | 115.78 | 252.54 | 314.51
0.25 | 118.82 | 263.78 | 326.59
0.26 | 121.74 | 274.94 | 338.25
0.27 | 124.62 | 286.08 | 350.16
0.28 | 127.28 | 297.14 | 361.96
0.29 | 129.62 | 308.27 | 373.72
0.3 | 131.76 | 319.42 | 385.47
0.31 | 133.84 | 330.42 | 397.21
0.32 | 135.91 | 341.2 | 408.74
0.33 | 138.19 | 352.19 | 420.22
0.34 | 139.74 | 362.93 | 431.65
0.35 | 141.2 | 373.62 | 442.76
0.36 | 142.76 | 384.22 | 454.06
0.37 | 144.3 | 394.53 | 465.18
0.38 | 145.99 | 404.91 | 476.09
0.39 | 147.01 | 414.95 | 487.01
0.4 | 148.07 | 424.89 | 497.44
0.41 | 149.21 | 434.67 | 508.1
0.42 | 150.64 | 444.34 | 518.5
0.43 | 151.6 | 453.77 | 528.67
0.44 | 152.34 | 462.88 | 538.66
0.45 | 153.22 | 471.83 | 548.51
0.46 | 154.28 | 480.59 | 558.23
0.47 | 155.47 | 489.08 | 567.66
0.48 | 155.88 | 497.31 | 576.6
0.49 | 156.51 | 505.28 | 585.6
0.5 | 157.5 | 513.04 | 594.3

## Tranconductance (mS-mm)
VGS (V) | VDS = 0.100 V | VDS = 0.500 V | VDS = 0.900 V
-0.75 | -0.00318 | -0.01379 | -0.0338
-0.74 | -0.003355 | -0.01387 | -0.03735
-0.73 | -0.003205 | -0.012475 | -0.03915
-0.72 | -0.00293 | -0.01123 | -0.03445
-0.71 | -0.002935 | -0.011145 | -0.0363
-0.7 | -0.00291 | -0.01179 | -0.03895
-0.69 | -0.002582 | -0.01029 | -0.0319
-0.68 | -0.0021625 | -0.008835 | -0.03255
-0.67 | -0.002164 | -0.01004 | -0.03475
-0.66 | -0.0022455 | -0.009305 | -0.0309
-0.65 | -0.002106 | -0.007925 | -0.0303
-0.64 | -0.00169 | -0.0094 | -0.0265
-0.63 | -0.001979 | -0.009075 | -0.0286
-0.62 | -0.002064 | -0.008555 | -0.03145
-0.61 | -0.0016895 | -0.00862 | -0.02715
-0.6 | -0.001717 | -0.00709 | -0.0254
-0.59 | -0.0015335 | -0.00746 | -0.0232
-0.58 | -0.0015155 | -0.006935 | -0.02355
-0.57 | -0.001468 | -0.0059 | -0.02365
-0.56 | -0.001217 | -0.00644 | -0.02325
-0.55 | -0.001201 | -0.00691 | -0.0222
-0.54 | -0.0012165 | -0.005855 | -0.02315
-0.53 | -0.001197 | -0.00562 | -0.024
-0.52 | -0.001086 | -0.00586 | -0.01745
-0.51 | -0.000924 | -0.0049 | -0.0162
-0.5 | -0.000977 | -0.004515 | -0.017
-0.49 | -0.0009795 | -0.004385 | -0.01685
-0.48 | -0.000706 | -0.00357 | -0.01581
-0.47 | -0.0005305 | -0.003355 | -0.013095
-0.46 | -0.000365 | -0.00308 | -0.01235
-0.45 | -0.0001615 | -0.0019 | -0.00905
-0.44 | 2.65e-05 | -0.000375 | -0.005835
-0.43 | 0.0004415 | 8.5e-05 | -0.002475
-0.42 | 0.000921 | 0.001145 | 0.00591
-0.41 | 0.00161 | 0.00426 | 0.014715
-0.4 | 0.00249 | 0.00763 | 0.02548
-0.39 | 0.0037315 | 0.011455 | 0.04061
-0.38 | 0.005412 | 0.017585 | 0.064105
-0.37 | 0.0076895 | 0.025875 | 0.093695
-0.36 | 0.010913 | 0.03659 | 0.1329
-0.35 | 0.017493 | 0.05168 | 0.1934
-0.34 | 0.0239895 | 0.073735 | 0.2753
-0.33 | 0.031085 | 0.10313 | 0.38765
-0.32 | 0.043165 | 0.15152 | 0.54485
-0.31 | 0.05987 | 0.20751 | 0.76625
-0.3 | 0.08216 | 0.2787 | 1.07385
-0.29 | 0.11357 | 0.3882 | 1.47395
-0.28 | 0.17165 | 0.5363 | 2.05105
-0.27 | 0.234425 | 0.73415 | 2.808
-0.26 | 0.3022 | 1.011 | 3.829
-0.25 | 0.41495 | 1.438 | 5.2735
-0.24 | 0.56965 | 1.92145 | 7.207
-0.23 | 0.7813 | 2.5715 | 9.733
-0.22 | 1.06115 | 3.5065 | 13.2825
-0.21 | 1.50955 | 4.723 | 17.767
-0.2 | 2.0514 | 6.3695 | 23.425
-0.19 | 2.701 | 8.597 | 31.85
-0.18 | 3.6335 | 11.5465 | 41.665
-0.17 | 4.919 | 15.447 | 54.1
-0.16 | 6.5825 | 20.4595 | 70.38
-0.15 | 8.8565 | 27.055 | 91.345
-0.14 | 11.72 | 35.535 | 115.53
-0.13 | 15.6295 | 45.85 | 143.825
-0.12 | 20.5555 | 59.375 | 176.73
-0.11 | 27.065 | 76.51 | 213.55
-0.1 | 35.68 | 97.665 | 255.5
-0.09 | 45.735 | 122.63 | 300.35
-0.08 | 58.665 | 148.355 | 347.1
-0.07 | 73.705 | 183.1 | 396.35
-0.06 | 92.825 | 225.05 | 449.5
-0.05 | 113.055 | 265.4 | 496
-0.04 | 137.405 | 310.15 | 545.4
-0.03 | 167.7 | 355.9 | 598.95
-0.02 | 198.35 | 407.8 | 646.6
-0.01 | 232.2 | 466.7 | 704.4
0 | 266.3 | 518.85 | 748.45
0.01 | 298.45 | 557.6 | 776.5
0.02 | 332.85 | 611.6 | 825.5
0.03 | 368.45 | 669.05 | 867
0.04 | 398.6 | 705.65 | 899
0.05 | 424.65 | 746.35 | 938
0.06 | 451.5 | 791.5 | 960.5
0.07 | 470.3 | 836 | 989
0.08 | 481.6 | 855 | 1022
0.09 | 492.15 | 888.5 | 1038
0.1 | 492.9 | 930.5 | 1064.5
0.11 | 497.25 | 950 | 1085.5
0.12 | 503.5 | 979 | 1101
0.13 | 499.5 | 998 | 1118.5
0.14 | 493.5 | 1011 | 1125.5
0.15 | 481.5 | 1038.5 | 1137.5
0.16 | 462 | 1057.5 | 1150.5
0.17 | 439 | 1051.5 | 1161
0.18 | 428 | 1073 | 1165
0.19 | 413.5 | 1099.5 | 1171.5
0.2 | 398 | 1101 | 1182.5
0.21 | 383.5 | 1107 | 1190.5
0.22 | 349.5 | 1103 | 1186.5
0.23 | 326 | 1107.5 | 1183
0.24 | 313 | 1121.5 | 1198
0.25 | 298 | 1120 | 1187
0.26 | 290 | 1115 | 1178.5
0.27 | 277 | 1110 | 1185.5
0.28 | 250 | 1109.5 | 1178
0.29 | 224 | 1114 | 1175.5
0.3 | 211 | 1107.5 | 1174.5
0.31 | 207.5 | 1089 | 1163.5
0.32 | 217.5 | 1088.5 | 1150.5
0.33 | 191.5 | 1086.5 | 1145.5
0.34 | 150.5 | 1071.5 | 1127
0.35 | 151 | 1064.5 | 1120.5
0.36 | 155 | 1045.5 | 1121
0.37 | 161.5 | 1034.5 | 1101.5
0.38 | 135.5 | 1021 | 1091.5
0.39 | 104 | 999 | 1067.5
0.4 | 110 | 986 | 1054.5
0.41 | 128.5 | 972.5 | 1053
0.42 | 119.5 | 955 | 1028.5
0.43 | 85 | 927 | 1008
0.44 | 81 | 903 | 992
0.45 | 97 | 885.5 | 978.5
0.46 | 112.5 | 862.5 | 957.5
0.47 | 80 | 836 | 918.5
0.48 | 52 | 810 | 897
0.49 | 81 | 786.5 | 885
0.5 | 99 | 776 | 870