## IDS-VDS Characteristic (mA-mm)
VGS (V) | VDS = 0.100 V | VDS = 0.500 V | VDS = 0.900 V
-0.75 | 0.0006931 | 0.003174 | 0.011042
-0.74 | 0.0006599 | 0.003041 | 0.010645
-0.73 | 0.000629 | 0.0029097 | 0.010368
-0.72 | 0.0006026 | 0.0028085 | 0.010046
-0.71 | 0.0005715 | 0.0027017 | 0.009754
-0.7 | 0.0005483 | 0.00261 | 0.009446
-0.69 | 0.0005186 | 0.002522 | 0.009192
-0.68 | 0.00049495 | 0.0024232 | 0.008882
-0.67 | 0.00047601 | 0.0023242 | 0.008526
-0.66 | 0.00044938 | 0.0022355 | 0.008258
-0.65 | 0.00043106 | 0.0021543 | 0.007962
-0.64 | 0.00040831 | 0.0020664 | 0.00776
-0.63 | 0.00038763 | 0.0019899 | 0.007501
-0.62 | 0.00037014 | 0.0018947 | 0.007235
-0.61 | 0.000351 | 0.0018418 | 0.007038
-0.6 | 0.00033406 | 0.001773 | 0.00678
-0.59 | 0.00031979 | 0.0017091 | 0.006598
-0.58 | 0.00030472 | 0.0016354 | 0.006345
-0.57 | 0.0002895 | 0.0015677 | 0.006155
-0.56 | 0.00027512 | 0.0015138 | 0.00594
-0.55 | 0.00026069 | 0.0014532 | 0.00576
-0.54 | 0.00024837 | 0.0013998 | 0.00558
-0.53 | 0.00023782 | 0.0013525 | 0.005406
-0.52 | 0.00022777 | 0.0012974 | 0.005223
-0.51 | 0.00021566 | 0.0012477 | 0.005049
-0.5 | 0.00020671 | 0.0012016 | 0.0048872
-0.49 | 0.00019788 | 0.0011672 | 0.00477
-0.48 | 0.00018925 | 0.0011259 | 0.0046127
-0.47 | 0.00018181 | 0.0010919 | 0.0044993
-0.46 | 0.00017784 | 0.001065 | 0.0043955
-0.45 | 0.00017567 | 0.0010417 | 0.0043208
-0.44 | 0.00017529 | 0.0010331 | 0.0042958
-0.43 | 0.00017765 | 0.0010307 | 0.004272
-0.42 | 0.00018585 | 0.0010482 | 0.0043404
-0.41 | 0.00019839 | 0.0010839 | 0.0044389
-0.4 | 0.00021856 | 0.0011554 | 0.0046967
-0.39 | 0.00025244 | 0.0012654 | 0.005103
-0.38 | 0.00030132 | 0.0014315 | 0.005715
-0.37 | 0.00036962 | 0.0016676 | 0.006569
-0.36 | 0.00046657 | 0.0020137 | 0.007834
-0.35 | 0.0006391 | 0.0024938 | 0.009636
-0.34 | 0.0008408 | 0.0031717 | 0.012204
-0.33 | 0.0011181 | 0.0041269 | 0.015753
-0.32 | 0.0015084 | 0.0054573 | 0.020882
-0.31 | 0.0020374 | 0.007486 | 0.027978
-0.3 | 0.0027838 | 0.010041 | 0.037898
-0.29 | 0.0037893 | 0.013608 | 0.051396
-0.28 | 0.0051839 | 0.018497 | 0.07067
-0.27 | 0.007439 | 0.025304 | 0.09664
-0.26 | 0.010182 | 0.034579 | 0.13185
-0.25 | 0.013861 | 0.047201 | 0.1814
-0.24 | 0.018913 | 0.0656 | 0.24674
-0.23 | 0.025868 | 0.08889 | 0.33686
-0.22 | 0.035213 | 0.12087 | 0.45826
-0.21 | 0.048049 | 0.16412 | 0.6245
-0.2 | 0.06719 | 0.22255 | 0.8386
-0.19 | 0.09103 | 0.30136 | 1.1302
-0.18 | 0.12319 | 0.40646 | 1.5176
-0.17 | 0.16685 | 0.54541 | 2.0258
-0.16 | 0.22502 | 0.7302 | 2.665
-0.15 | 0.30229 | 0.9783 | 3.5046
-0.14 | 0.40755 | 1.3037 | 4.5661
-0.13 | 0.54398 | 1.726 | 5.928
-0.12 | 0.7302 | 2.2783 | 7.578
-0.11 | 0.9679 | 2.96 | 9.572
-0.1 | 1.2865 | 3.8483 | 11.995
-0.09 | 1.6954 | 4.9791 | 14.887
-0.08 | 2.2192 | 6.371 | 18.222
-0.07 | 2.8812 | 8.08 | 21.925
-0.06 | 3.719 | 10.151 | 26.259
-0.05 | 4.7605 | 12.661 | 31.13
-0.04 | 5.997 | 15.576 | 36.445
-0.03 | 7.557 | 18.977 | 42.307
-0.02 | 9.362 | 22.867 | 48.583
-0.01 | 11.536 | 27.295 | 55.473
0 | 14.076 | 32.341 | 62.93
0.01 | 16.925 | 37.881 | 70.65
0.02 | 20.065 | 43.661 | 78.73
0.03 | 23.668 | 50.269 | 87.5
0.04 | 27.479 | 57.14 | 96.35
0.05 | 31.636 | 64.4 | 105.67
0.06 | 36.07 | 72.29 | 115.33
0.07 | 40.703 | 80.5 | 125.27
0.08 | 45.498 | 89.09 | 135.29
0.09 | 50.419 | 97.97 | 145.74
0.1 | 55.445 | 106.99 | 156.45
0.11 | 60.45 | 116.57 | 167.26
0.12 | 65.54 | 126.45 | 178.51
0.13 | 70.63 | 136.31 | 189.52
0.14 | 75.71 | 146.61 | 200.95
0.15 | 80.63 | 156.84 | 212.4
0.16 | 85.39 | 167.49 | 224.09
0.17 | 89.95 | 178.2 | 235.76
0.18 | 94.28 | 189.02 | 247.38
0.19 | 98.64 | 199.79 | 259.31
0.2 | 102.78 | 210.94 | 271.2
0.21 | 106.79 | 222.08 | 283.24
0.22 | 110.54 | 233.3 | 295.01
0.23 | 114 | 244.53 | 307.02
0.24 | 117.14 | 255.55 | 319.03
0.25 | 120.27 | 267.02 | 331.1
0.26 | 123.34 | 278.3 | 343.14
0.27 | 126.18 | 289.54 | 354.82
0.28 | 129.05 | 300.74 | 366.75
0.29 | 131.29 | 311.76 | 378.57
0.3 | 133.47 | 323.08 | 390.38
0.31 | 135.62 | 334.2 | 402.12
0.32 | 137.75 | 345.22 | 413.6
0.33 | 139.99 | 356.05 | 425.23
0.34 | 141.58 | 366.93 | 436.65
0.35 | 143.12 | 377.58 | 447.97
0.36 | 144.78 | 388.22 | 459
0.37 | 146.55 | 398.83 | 470.27
0.38 | 147.9 | 408.94 | 481.18
0.39 | 149.14 | 419.1 | 491.94
0.4 | 150.14 | 429.1 | 502.55
0.41 | 151.38 | 438.9 | 512.81
0.42 | 153 | 448.7 | 523.35
0.43 | 153.84 | 457.89 | 533.45
0.44 | 154.5 | 467.07 | 543.35
0.45 | 155.47 | 476.07 | 553.17
0.46 | 156.53 | 484.88 | 562.66
0.47 | 157.63 | 493.24 | 572.1
0.48 | 158.16 | 501.38 | 581.2
0.49 | 158.71 | 509.3 | 589.8
0.5 | 159.6 | 517.06 | 598.6

## Tranconductance (mS-mm)
VGS (V) | VDS = 0.100 V | VDS = 0.500 V | VDS = 0.900 V
-0.75 | -0.00332 | -0.0133 | -0.0397
-0.74 | -0.003205 | -0.013215 | -0.0337
-0.73 | -0.002865 | -0.011625 | -0.02995
-0.72 | -0.002875 | -0.0104 | -0.0307
-0.71 | -0.002715 | -0.009925 | -0.03
-0.7 | -0.002645 | -0.008985 | -0.0281
-0.69 | -0.0026675 | -0.00934 | -0.0282
-0.68 | -0.0021295 | -0.00989 | -0.0333
-0.67 | -0.0022785 | -0.009385 | -0.0312
-0.66 | -0.0022475 | -0.008495 | -0.0282
-0.65 | -0.0020535 | -0.008455 | -0.0249
-0.64 | -0.0021715 | -0.00822 | -0.02305
-0.63 | -0.0019085 | -0.008585 | -0.02625
-0.62 | -0.0018315 | -0.007405 | -0.02315
-0.61 | -0.001804 | -0.006085 | -0.02275
-0.6 | -0.0015605 | -0.006635 | -0.022
-0.59 | -0.001467 | -0.00688 | -0.02175
-0.58 | -0.0015145 | -0.00707 | -0.02215
-0.57 | -0.00148 | -0.00608 | -0.02025
-0.56 | -0.0014405 | -0.005725 | -0.01975
-0.55 | -0.0013375 | -0.0057 | -0.018
-0.54 | -0.0011435 | -0.005035 | -0.0177
-0.53 | -0.00103 | -0.00512 | -0.01785
-0.52 | -0.001108 | -0.00524 | -0.01785
-0.51 | -0.001053 | -0.00479 | -0.01679
-0.5 | -0.000889 | -0.004025 | -0.01395
-0.49 | -0.000873 | -0.003785 | -0.013725
-0.48 | -0.0008035 | -0.003765 | -0.013535
-0.47 | -0.0005705 | -0.003045 | -0.01086
-0.46 | -0.000307 | -0.00251 | -0.008925
-0.45 | -0.0001275 | -0.001595 | -0.004985
-0.44 | 9.9e-05 | -0.00055 | -0.00244
-0.43 | 0.000528 | 0.000755 | 0.00223
-0.42 | 0.001037 | 0.00266 | 0.008345
-0.41 | 0.0016355 | 0.00536 | 0.017815
-0.4 | 0.0027025 | 0.009075 | 0.033205
-0.39 | 0.004138 | 0.013805 | 0.050915
-0.38 | 0.005859 | 0.02011 | 0.0733
-0.37 | 0.0082625 | 0.02911 | 0.10595
-0.36 | 0.013474 | 0.04131 | 0.15335
-0.35 | 0.0187115 | 0.0579 | 0.2185
-0.34 | 0.02395 | 0.081655 | 0.30585
-0.33 | 0.03338 | 0.11428 | 0.4339
-0.32 | 0.045965 | 0.167955 | 0.61125
-0.31 | 0.06377 | 0.229185 | 0.8508
-0.3 | 0.087595 | 0.3061 | 1.1709
-0.29 | 0.120005 | 0.4228 | 1.6386
-0.28 | 0.182485 | 0.5848 | 2.2622
-0.27 | 0.249905 | 0.8041 | 3.059
-0.26 | 0.3211 | 1.09485 | 4.238
-0.25 | 0.43655 | 1.55105 | 5.7445
-0.24 | 0.60035 | 2.08445 | 7.773
-0.23 | 0.815 | 2.7635 | 10.576
-0.22 | 1.10905 | 3.7615 | 14.382
-0.21 | 1.59885 | 5.084 | 19.017
-0.2 | 2.14905 | 6.862 | 25.285
-0.19 | 2.8 | 9.1955 | 33.95
-0.18 | 3.791 | 12.2025 | 44.78
-0.17 | 5.0915 | 16.187 | 57.37
-0.16 | 6.772 | 21.6445 | 73.94
-0.15 | 9.1265 | 28.675 | 95.055
-0.14 | 12.0845 | 37.385 | 121.17
-0.13 | 16.1325 | 48.73 | 150.595
-0.12 | 21.196 | 61.7 | 182.2
-0.11 | 27.815 | 78.5 | 220.85
-0.1 | 36.375 | 100.955 | 265.75
-0.09 | 46.635 | 126.135 | 311.35
-0.08 | 59.29 | 155.045 | 351.9
-0.07 | 74.99 | 189 | 401.85
-0.06 | 93.965 | 229.05 | 460.25
-0.05 | 113.9 | 271.25 | 509.3
-0.04 | 139.825 | 315.8 | 558.85
-0.03 | 168.25 | 364.55 | 606.9
-0.02 | 198.95 | 415.9 | 658.3
-0.01 | 235.7 | 473.7 | 717.35
0 | 269.45 | 529.3 | 758.85
0.01 | 299.45 | 566 | 790
0.02 | 337.15 | 619.4 | 842.5
0.03 | 370.7 | 673.95 | 881
0.04 | 398.4 | 706.55 | 908.5
0.05 | 429.55 | 757.5 | 949
0.06 | 453.35 | 805 | 980
0.07 | 471.4 | 840 | 998
0.08 | 485.8 | 873.5 | 1023.5
0.09 | 497.35 | 895 | 1058
0.1 | 501.55 | 930 | 1076
0.11 | 504.75 | 973 | 1103
0.12 | 509 | 987 | 1113
0.13 | 508.5 | 1008 | 1122
0.14 | 500 | 1026.5 | 1144
0.15 | 484 | 1044 | 1157
0.16 | 466 | 1068 | 1168
0.17 | 444.5 | 1076.5 | 1164.5
0.18 | 434.5 | 1079.5 | 1177.5
0.19 | 425 | 1096 | 1191
0.2 | 407.5 | 1114.5 | 1196.5
0.21 | 388 | 1118 | 1190.5
0.22 | 360.5 | 1122.5 | 1189
0.23 | 330 | 1112.5 | 1201
0.24 | 313.5 | 1124.5 | 1204
0.25 | 310 | 1137.5 | 1205.5
0.26 | 295.5 | 1126 | 1186
0.27 | 285.5 | 1122 | 1180.5
0.28 | 255.5 | 1111 | 1187.5
0.29 | 221 | 1117 | 1181.5
0.3 | 216.5 | 1122 | 1177.5
0.31 | 214 | 1107 | 1161
0.32 | 218.5 | 1092.5 | 1155.5
0.33 | 191.5 | 1085.5 | 1152.5
0.34 | 156.5 | 1076.5 | 1137
0.35 | 160 | 1064.5 | 1117.5
0.36 | 171.5 | 1062.5 | 1115
0.37 | 156 | 1036 | 1109
0.38 | 129.5 | 1013.5 | 1083.5
0.39 | 112 | 1008 | 1068.5
0.4 | 112 | 990 | 1043.5
0.41 | 143 | 980 | 1040
0.42 | 123 | 949.5 | 1032
0.43 | 75 | 918.5 | 1000
0.44 | 81.5 | 909 | 986
0.45 | 101.5 | 890.5 | 965.5
0.46 | 108 | 858.5 | 946.5
0.47 | 81.5 | 825 | 927
0.48 | 54 | 803 | 885
0.49 | 72 | 784 | 870
0.5 | 89 | 776 | 880