## IDS-VDS Characteristic (mA-mm)
VGS (V) | VDS = 0.100 V | VDS = 0.500 V | VDS = 0.900 V
-0.75 | 0.0007115 | 0.0030497 | 0.010531
-0.74 | 0.0006787 | 0.0029607 | 0.010215
-0.73 | 0.0006479 | 0.0028659 | 0.009877
-0.72 | 0.0006169 | 0.0027548 | 0.009605
-0.71 | 0.0005898 | 0.0026468 | 0.009276
-0.7 | 0.0005649 | 0.0025496 | 0.008988
-0.69 | 0.0005374 | 0.0024707 | 0.008719
-0.68 | 0.0005156 | 0.0023758 | 0.00852
-0.67 | 0.00048737 | 0.002291 | 0.008222
-0.66 | 0.0004664 | 0.0021861 | 0.007948
-0.65 | 0.00044734 | 0.0021049 | 0.00773
-0.64 | 0.00042115 | 0.0020329 | 0.007485
-0.63 | 0.00040181 | 0.0019616 | 0.007234
-0.62 | 0.00038565 | 0.0018952 | 0.007037
-0.61 | 0.00036355 | 0.0018206 | 0.006794
-0.6 | 0.00034747 | 0.0017432 | 0.006586
-0.59 | 0.00033029 | 0.0016874 | 0.006398
-0.58 | 0.00031576 | 0.0016305 | 0.006178
-0.57 | 0.00030399 | 0.0015654 | 0.005948
-0.56 | 0.00028861 | 0.0015061 | 0.005771
-0.55 | 0.00027531 | 0.0014492 | 0.005572
-0.54 | 0.00026059 | 0.0013929 | 0.00539
-0.53 | 0.00025035 | 0.0013407 | 0.005212
-0.52 | 0.00023841 | 0.0012967 | 0.005043
-0.51 | 0.00022765 | 0.001245 | 0.0048918
-0.5 | 0.00021659 | 0.0012081 | 0.0047459
-0.49 | 0.00020779 | 0.0011605 | 0.0046011
-0.48 | 0.00020057 | 0.0011199 | 0.0044899
-0.47 | 0.00019277 | 0.00109 | 0.0043659
-0.46 | 0.00018968 | 0.0010651 | 0.0043008
-0.45 | 0.00018484 | 0.0010516 | 0.0042496
-0.44 | 0.00018765 | 0.0010445 | 0.0042119
-0.43 | 0.00019069 | 0.0010593 | 0.0042514
-0.42 | 0.00019882 | 0.0010767 | 0.0043345
-0.41 | 0.00021389 | 0.0011136 | 0.0044905
-0.4 | 0.00023676 | 0.001204 | 0.0047769
-0.39 | 0.00027343 | 0.0013295 | 0.0051849
-0.38 | 0.00032559 | 0.0015111 | 0.005897
-0.37 | 0.00040084 | 0.0017768 | 0.006867
-0.36 | 0.00050791 | 0.0021454 | 0.00827
-0.35 | 0.000693 | 0.0026763 | 0.010308
-0.34 | 0.0009113 | 0.0034154 | 0.013135
-0.33 | 0.0012134 | 0.0044597 | 0.017128
-0.32 | 0.0016255 | 0.00603 | 0.022672
-0.31 | 0.0022001 | 0.008046 | 0.030383
-0.3 | 0.0029929 | 0.010806 | 0.041363
-0.29 | 0.0040911 | 0.01466 | 0.05619
-0.28 | 0.0055836 | 0.02 | 0.07697
-0.27 | 0.008005 | 0.027292 | 0.10514
-0.26 | 0.010894 | 0.03715 | 0.14404
-0.25 | 0.01488 | 0.050827 | 0.19666
-0.24 | 0.020239 | 0.07053 | 0.26758
-0.23 | 0.02765 | 0.09528 | 0.36365
-0.22 | 0.037557 | 0.12991 | 0.49606
-0.21 | 0.051084 | 0.17621 | 0.6664
-0.2 | 0.07154 | 0.23895 | 0.9048
-0.19 | 0.09685 | 0.3236 | 1.2138
-0.18 | 0.13159 | 0.43491 | 1.6236
-0.17 | 0.17747 | 0.5872 | 2.1468
-0.16 | 0.23896 | 0.7837 | 2.8357
-0.15 | 0.32105 | 1.0446 | 3.7151
-0.14 | 0.4313 | 1.3872 | 4.8463
-0.13 | 0.5764 | 1.8326 | 6.265
-0.12 | 0.7674 | 2.3951 | 7.93
-0.11 | 1.0216 | 3.1393 | 9.993
-0.1 | 1.3462 | 4.0605 | 12.498
-0.09 | 1.7772 | 5.2308 | 15.428
-0.08 | 2.3194 | 6.695 | 18.781
-0.07 | 3.0072 | 8.402 | 22.606
-0.06 | 3.8606 | 10.55 | 26.94
-0.05 | 4.9424 | 13.124 | 31.815
-0.04 | 6.216 | 16.091 | 37.119
-0.03 | 7.788 | 19.567 | 42.863
-0.02 | 9.652 | 23.455 | 49.213
-0.01 | 11.819 | 27.899 | 55.917
0 | 14.358 | 32.891 | 63.3
0.01 | 17.22 | 38.386 | 70.95
0.02 | 20.38 | 44.164 | 78.93
0.03 | 23.905 | 50.647 | 87.3
0.04 | 27.741 | 57.44 | 96.06
0.05 | 31.827 | 64.59 | 105.14
0.06 | 36.136 | 72.3 | 114.49
0.07 | 40.735 | 80.36 | 124.2
0.08 | 45.4 | 88.73 | 134
0.09 | 50.283 | 97.52 | 144.24
0.1 | 55.189 | 106.29 | 154.58
0.11 | 59.99 | 115.65 | 165.04
0.12 | 64.98 | 125.13 | 175.92
0.13 | 69.93 | 134.79 | 186.67
0.14 | 74.72 | 144.65 | 197.71
0.15 | 79.38 | 154.79 | 208.81
0.16 | 83.9 | 165.07 | 220.18
0.17 | 88.37 | 175.39 | 231.43
0.18 | 92.77 | 185.95 | 242.82
0.19 | 96.83 | 196.37 | 254.36
0.2 | 100.76 | 207.11 | 265.82
0.21 | 104.4 | 218.05 | 277.54
0.22 | 107.73 | 228.85 | 289
0.23 | 111.16 | 239.81 | 300.74
0.24 | 114.44 | 250.48 | 312.32
0.25 | 117.57 | 261.59 | 324.04
0.26 | 120.31 | 272.47 | 335.75
0.27 | 122.84 | 283.41 | 347.14
0.28 | 125.01 | 294.29 | 358.88
0.29 | 127.66 | 305.09 | 370.36
0.3 | 129.89 | 316.03 | 381.88
0.31 | 132 | 326.86 | 393.34
0.32 | 133.84 | 337.5 | 404.63
0.33 | 135.36 | 348.03 | 415.94
0.34 | 137.15 | 358.62 | 427.18
0.35 | 138.95 | 369.09 | 438.23
0.36 | 140.39 | 379.38 | 449.08
0.37 | 141.58 | 389.74 | 460.18
0.38 | 143.01 | 399.66 | 470.9
0.39 | 144.38 | 409.64 | 481.56
0.4 | 145.67 | 419.37 | 492.05
0.41 | 146.59 | 428.98 | 502.18
0.42 | 147.33 | 438.47 | 512.61
0.43 | 148.7 | 447.66 | 522.67
0.44 | 149.64 | 456.71 | 532.54
0.45 | 150.46 | 465.47 | 542.26
0.46 | 151.18 | 474.09 | 551.85
0.47 | 151.68 | 482.39 | 561.23
0.48 | 152.74 | 490.56 | 570.1
0.49 | 153.57 | 498.39 | 579
0.5 | 154.04 | 505.97 | 588

## Tranconductance (mS-mm)
VGS (V) | VDS = 0.100 V | VDS = 0.500 V | VDS = 0.900 V
-0.75 | -0.00328 | -0.0089 | -0.0316
-0.74 | -0.00318 | -0.00919 | -0.0327
-0.73 | -0.00309 | -0.010295 | -0.0305
-0.72 | -0.002905 | -0.010955 | -0.03005
-0.71 | -0.0026 | -0.01026 | -0.03085
-0.7 | -0.00262 | -0.008805 | -0.02785
-0.69 | -0.002465 | -0.00869 | -0.0234
-0.68 | -0.0025015 | -0.008985 | -0.02485
-0.67 | -0.00246 | -0.009485 | -0.0286
-0.66 | -0.0020015 | -0.009305 | -0.0246
-0.65 | -0.0022625 | -0.00766 | -0.02315
-0.64 | -0.0022765 | -0.007165 | -0.0248
-0.63 | -0.001775 | -0.006885 | -0.0224
-0.62 | -0.001913 | -0.00705 | -0.022
-0.61 | -0.001909 | -0.0076 | -0.02255
-0.6 | -0.001663 | -0.00666 | -0.0198
-0.59 | -0.0015855 | -0.005635 | -0.0204
-0.58 | -0.001315 | -0.0061 | -0.0225
-0.57 | -0.0013575 | -0.00622 | -0.02035
-0.56 | -0.001434 | -0.00581 | -0.0188
-0.55 | -0.001401 | -0.00566 | -0.01905
-0.54 | -0.001248 | -0.005425 | -0.018
-0.53 | -0.001109 | -0.00481 | -0.01735
-0.52 | -0.001135 | -0.004785 | -0.01601
-0.51 | -0.001091 | -0.00443 | -0.014855
-0.5 | -0.000993 | -0.004225 | -0.014535
-0.49 | -0.000801 | -0.00441 | -0.0128
-0.48 | -0.000751 | -0.003525 | -0.01176
-0.47 | -0.0005445 | -0.00274 | -0.009455
-0.46 | -0.0003965 | -0.00192 | -0.005815
-0.45 | -0.0001015 | -0.00103 | -0.004445
-0.44 | 0.0002925 | 0.000385 | 9e-05
-0.43 | 0.0005585 | 0.00161 | 0.00613
-0.42 | 0.00116 | 0.002715 | 0.011955
-0.41 | 0.001897 | 0.006365 | 0.02212
-0.4 | 0.002977 | 0.010795 | 0.03472
-0.39 | 0.0044415 | 0.015355 | 0.056005
-0.38 | 0.0063705 | 0.022365 | 0.084105
-0.37 | 0.009116 | 0.031715 | 0.11865
-0.36 | 0.014608 | 0.044975 | 0.17205
-0.35 | 0.0201695 | 0.0635 | 0.24325
-0.34 | 0.02602 | 0.08917 | 0.341
-0.33 | 0.03571 | 0.13073 | 0.47685
-0.32 | 0.049335 | 0.179315 | 0.66275
-0.31 | 0.06837 | 0.2388 | 0.93455
-0.3 | 0.09455 | 0.3307 | 1.29035
-0.29 | 0.129535 | 0.4597 | 1.78035
-0.28 | 0.195695 | 0.6316 | 2.4475
-0.27 | 0.26552 | 0.8575 | 3.3535
-0.26 | 0.34375 | 1.17675 | 4.576
-0.25 | 0.46725 | 1.669 | 6.177
-0.24 | 0.6385 | 2.22265 | 8.3495
-0.23 | 0.8659 | 2.969 | 11.424
-0.22 | 1.1717 | 4.0465 | 15.1375
-0.21 | 1.69915 | 5.452 | 20.437
-0.2 | 2.2883 | 7.3695 | 27.37
-0.19 | 3.0025 | 9.798 | 35.94
-0.18 | 4.031 | 13.18 | 46.65
-0.17 | 5.3685 | 17.4395 | 60.605
-0.16 | 7.179 | 22.87 | 78.415
-0.15 | 9.617 | 30.175 | 100.53
-0.14 | 12.7675 | 39.4 | 127.495
-0.13 | 16.805 | 50.395 | 154.185
-0.12 | 22.26 | 65.335 | 186.4
-0.11 | 28.94 | 83.27 | 228.4
-0.1 | 37.78 | 104.575 | 271.75
-0.09 | 48.66 | 131.725 | 314.15
-0.08 | 61.5 | 158.56 | 358.9
-0.07 | 77.06 | 192.75 | 407.95
-0.06 | 96.76 | 236.1 | 460.45
-0.05 | 117.77 | 277.05 | 508.95
-0.04 | 142.28 | 322.15 | 552.4
-0.03 | 171.8 | 368.2 | 604.7
-0.02 | 201.55 | 416.6 | 652.7
-0.01 | 235.3 | 471.8 | 704.35
0 | 270.05 | 524.35 | 751.65
0.01 | 301.1 | 563.65 | 781.5
0.02 | 334.25 | 613.05 | 817.5
0.03 | 368.05 | 663.8 | 856.5
0.04 | 396.1 | 697.15 | 892
0.05 | 419.75 | 743 | 921.5
0.06 | 445.4 | 788.5 | 953
0.07 | 463.2 | 821.5 | 975.5
0.08 | 477.4 | 858 | 1002
0.09 | 489.45 | 878 | 1029
0.1 | 485.35 | 906.5 | 1040
0.11 | 489.55 | 942 | 1067
0.12 | 497 | 957 | 1081.5
0.13 | 487 | 976 | 1089.5
0.14 | 472.5 | 1000 | 1107
0.15 | 459 | 1021 | 1123.5
0.16 | 449.5 | 1030 | 1131
0.17 | 443.5 | 1044 | 1132
0.18 | 423 | 1049 | 1146.5
0.19 | 399.5 | 1058 | 1150
0.2 | 378.5 | 1084 | 1159
0.21 | 348.5 | 1087 | 1159
0.22 | 338 | 1088 | 1160
0.23 | 335.5 | 1081.5 | 1166
0.24 | 320.5 | 1089 | 1165
0.25 | 293.5 | 1099.5 | 1171.5
0.26 | 263.5 | 1091 | 1155
0.27 | 235 | 1091 | 1156.5
0.28 | 241 | 1084 | 1161
0.29 | 244 | 1087 | 1150
0.3 | 217 | 1088.5 | 1149
0.31 | 197.5 | 1073.5 | 1137.5
0.32 | 168 | 1058.5 | 1130
0.33 | 165.5 | 1056 | 1127.5
0.34 | 179.5 | 1053 | 1114.5
0.35 | 162 | 1038 | 1095
0.36 | 131.5 | 1032.5 | 1097.5
0.37 | 131 | 1014 | 1091
0.38 | 140 | 995 | 1069
0.39 | 133 | 985.5 | 1057.5
0.4 | 110.5 | 967 | 1031
0.41 | 83 | 955 | 1028
0.42 | 105.5 | 934 | 1024.5
0.43 | 115.5 | 912 | 996.5
0.44 | 88 | 890.5 | 979.5
0.45 | 77 | 869 | 965.5
0.46 | 61 | 846 | 948.5
0.47 | 78 | 823.5 | 912.5
0.48 | 94.5 | 800 | 888.5
0.49 | 65 | 770.5 | 895
0.5 | 47 | 758 | 900