## IDS-VDS Characteristic (mA-mm)
VGS (V) | VDS = 0.100 V | VDS = 0.500 V | VDS = 0.900 V
-0.75 | 0.0006855 | 0.0031434 | 0.011099
-0.74 | 0.0006588 | 0.0030186 | 0.010746
-0.73 | 0.0006256 | 0.0029114 | 0.010409
-0.72 | 0.0005947 | 0.002793 | 0.010008
-0.71 | 0.0005694 | 0.0027037 | 0.009797
-0.7 | 0.0005399 | 0.002616 | 0.00947
-0.69 | 0.0005158 | 0.0025021 | 0.009201
-0.68 | 0.00049129 | 0.0024203 | 0.008875
-0.67 | 0.00046653 | 0.0023192 | 0.008634
-0.66 | 0.00044818 | 0.002241 | 0.008335
-0.65 | 0.0004277 | 0.0021505 | 0.008061
-0.64 | 0.00040964 | 0.0020735 | 0.007832
-0.63 | 0.00038638 | 0.0020045 | 0.007527
-0.62 | 0.00036682 | 0.001922 | 0.007329
-0.61 | 0.00035182 | 0.0018376 | 0.0071
-0.6 | 0.00033411 | 0.0017695 | 0.006871
-0.59 | 0.0003182 | 0.001693 | 0.006618
-0.58 | 0.0003018 | 0.0016323 | 0.006418
-0.57 | 0.00028638 | 0.0015656 | 0.006168
-0.56 | 0.00027248 | 0.0015088 | 0.005998
-0.55 | 0.00026204 | 0.0014509 | 0.005807
-0.54 | 0.00024729 | 0.0014013 | 0.005599
-0.53 | 0.00023441 | 0.0013356 | 0.005447
-0.52 | 0.00022477 | 0.0012975 | 0.005258
-0.51 | 0.0002134 | 0.0012532 | 0.005091
-0.5 | 0.000205 | 0.0012045 | 0.004961
-0.49 | 0.00019555 | 0.001165 | 0.0047822
-0.48 | 0.0001865 | 0.0011277 | 0.0046566
-0.47 | 0.00018087 | 0.001091 | 0.0045056
-0.46 | 0.00017609 | 0.001072 | 0.004432
-0.45 | 0.00017279 | 0.0010536 | 0.0043728
-0.44 | 0.00017219 | 0.0010364 | 0.0043188
-0.43 | 0.00017599 | 0.00104 | 0.0043163
-0.42 | 0.00018429 | 0.0010628 | 0.0043715
-0.41 | 0.00019863 | 0.001094 | 0.004508
-0.4 | 0.00022091 | 0.0011645 | 0.0047384
-0.39 | 0.00025277 | 0.0012703 | 0.0051288
-0.38 | 0.00030224 | 0.0014352 | 0.005753
-0.37 | 0.000371 | 0.0016714 | 0.006579
-0.36 | 0.00046775 | 0.002007 | 0.007876
-0.35 | 0.0006425 | 0.0024985 | 0.009642
-0.34 | 0.0008451 | 0.003183 | 0.01226
-0.33 | 0.0011269 | 0.004121 | 0.015917
-0.32 | 0.0015152 | 0.0054479 | 0.020841
-0.31 | 0.0020501 | 0.007477 | 0.027979
-0.3 | 0.0027936 | 0.010078 | 0.037825
-0.29 | 0.0038183 | 0.013624 | 0.051704
-0.28 | 0.0052021 | 0.018517 | 0.07071
-0.27 | 0.007499 | 0.025308 | 0.09706
-0.26 | 0.010214 | 0.034605 | 0.13246
-0.25 | 0.013943 | 0.047084 | 0.18119
-0.24 | 0.019012 | 0.06554 | 0.24802
-0.23 | 0.026078 | 0.08895 | 0.33781
-0.22 | 0.035558 | 0.12152 | 0.45916
-0.21 | 0.048431 | 0.16427 | 0.6236
-0.2 | 0.06766 | 0.2232 | 0.8408
-0.19 | 0.09157 | 0.30165 | 1.1392
-0.18 | 0.12474 | 0.40944 | 1.5176
-0.17 | 0.16841 | 0.54782 | 2.0292
-0.16 | 0.22626 | 0.7373 | 2.6748
-0.15 | 0.3056 | 0.9875 | 3.5209
-0.14 | 0.41114 | 1.3078 | 4.5999
-0.13 | 0.55049 | 1.7346 | 5.956
-0.12 | 0.735 | 2.2839 | 7.617
-0.11 | 0.9795 | 2.9864 | 9.636
-0.1 | 1.3005 | 3.8781 | 12.033
-0.09 | 1.7106 | 5.0103 | 14.925
-0.08 | 2.244 | 6.427 | 18.26
-0.07 | 2.9146 | 8.144 | 22.079
-0.06 | 3.7566 | 10.223 | 26.381
-0.05 | 4.8188 | 12.702 | 31.156
-0.04 | 6.076 | 15.672 | 36.527
-0.03 | 7.626 | 19.128 | 42.458
-0.02 | 9.48 | 23.021 | 48.745
-0.01 | 11.674 | 27.549 | 55.698
0 | 14.184 | 32.482 | 63.07
0.01 | 17.064 | 37.976 | 70.79
0.02 | 20.241 | 43.955 | 78.88
0.03 | 23.829 | 50.435 | 87.61
0.04 | 27.651 | 57.4 | 96.47
0.05 | 31.843 | 64.69 | 105.87
0.06 | 36.251 | 72.53 | 115.26
0.07 | 40.915 | 80.63 | 125.37
0.08 | 45.739 | 89.26 | 135.5
0.09 | 50.655 | 98.2 | 145.89
0.1 | 55.683 | 107.35 | 156.51
0.11 | 60.63 | 116.89 | 167.35
0.12 | 65.68 | 126.5 | 178.49
0.13 | 70.76 | 136.59 | 189.6
0.14 | 75.72 | 146.69 | 200.98
0.15 | 80.63 | 157.09 | 212.3
0.16 | 85.47 | 167.62 | 224.02
0.17 | 90.02 | 178.27 | 235.67
0.18 | 94.32 | 189.05 | 247.42
0.19 | 98.55 | 199.99 | 259.32
0.2 | 102.56 | 211 | 270.95
0.21 | 106.61 | 221.98 | 283.08
0.22 | 110.29 | 233.26 | 294.97
0.23 | 113.72 | 244.38 | 306.91
0.24 | 116.95 | 255.59 | 318.88
0.25 | 120.12 | 267.02 | 330.78
0.26 | 122.99 | 278.1 | 342.72
0.27 | 125.84 | 289.38 | 354.63
0.28 | 128.49 | 300.54 | 366.47
0.29 | 130.86 | 311.7 | 378.09
0.3 | 133.29 | 322.9 | 390.07
0.31 | 135.29 | 333.89 | 401.72
0.32 | 137.23 | 344.88 | 413.25
0.33 | 139.35 | 355.77 | 424.95
0.34 | 141.02 | 366.57 | 436.05
0.35 | 142.76 | 377.17 | 447.39
0.36 | 144.17 | 387.75 | 458.58
0.37 | 145.72 | 398.31 | 469.76
0.38 | 147.25 | 408.56 | 480.68
0.39 | 148.68 | 418.76 | 491.37
0.4 | 149.64 | 428.53 | 501.96
0.41 | 150.81 | 438.33 | 512.49
0.42 | 152.02 | 448.02 | 522.81
0.43 | 153.07 | 457.37 | 532.83
0.44 | 154.18 | 466.54 | 542.83
0.45 | 154.8 | 475.42 | 552.54
0.46 | 155.77 | 484.13 | 562.19
0.47 | 156.75 | 492.59 | 571.4
0.48 | 157.33 | 500.75 | 580.2
0.49 | 158.23 | 508.61 | 589.4
0.5 | 158.91 | 516.29 | 598.1

## Tranconductance (mS-mm)
VGS (V) | VDS = 0.100 V | VDS = 0.500 V | VDS = 0.900 V
-0.75 | -0.00267 | -0.01248 | -0.0353
-0.74 | -0.002995 | -0.0116 | -0.0345
-0.73 | -0.003205 | -0.01128 | -0.0369
-0.72 | -0.00281 | -0.010385 | -0.0306
-0.71 | -0.00274 | -0.00885 | -0.0269
-0.7 | -0.00268 | -0.01008 | -0.0298
-0.69 | -0.0024305 | -0.009785 | -0.02975
-0.68 | -0.0024635 | -0.009145 | -0.02835
-0.67 | -0.0021555 | -0.008965 | -0.027
-0.66 | -0.0019415 | -0.008435 | -0.02865
-0.65 | -0.001927 | -0.008375 | -0.02515
-0.64 | -0.002066 | -0.0073 | -0.0267
-0.63 | -0.002141 | -0.007575 | -0.02515
-0.62 | -0.001728 | -0.008345 | -0.02135
-0.61 | -0.0016355 | -0.007625 | -0.0229
-0.6 | -0.001681 | -0.00723 | -0.0241
-0.59 | -0.0016155 | -0.00686 | -0.02265
-0.58 | -0.001591 | -0.00637 | -0.0225
-0.57 | -0.001466 | -0.006175 | -0.021
-0.56 | -0.001217 | -0.005735 | -0.01805
-0.55 | -0.0012595 | -0.005375 | -0.01995
-0.54 | -0.0013815 | -0.005765 | -0.018
-0.53 | -0.001126 | -0.00519 | -0.01705
-0.52 | -0.0010505 | -0.00412 | -0.0178
-0.51 | -0.0009885 | -0.00465 | -0.01485
-0.5 | -0.0008925 | -0.00441 | -0.01544
-0.49 | -0.000925 | -0.00384 | -0.01522
-0.48 | -0.000734 | -0.0037 | -0.01383
-0.47 | -0.0005205 | -0.002785 | -0.01123
-0.46 | -0.000404 | -0.00187 | -0.00664
-0.45 | -0.000195 | -0.00178 | -0.00566
-0.44 | 0.00016 | -0.00068 | -0.002825
-0.43 | 0.000605 | 0.00132 | 0.002635
-0.42 | 0.001132 | 0.0027 | 0.009585
-0.41 | 0.001831 | 0.005085 | 0.018345
-0.4 | 0.002707 | 0.008815 | 0.03104
-0.39 | 0.0040665 | 0.013535 | 0.05073
-0.38 | 0.0059115 | 0.020055 | 0.07251
-0.37 | 0.0082755 | 0.02859 | 0.10615
-0.36 | 0.013575 | 0.041355 | 0.15315
-0.35 | 0.0188675 | 0.0588 | 0.2192
-0.34 | 0.02422 | 0.081125 | 0.31375
-0.33 | 0.033505 | 0.113245 | 0.42905
-0.32 | 0.04616 | 0.1678 | 0.6031
-0.31 | 0.06392 | 0.231505 | 0.8492
-0.3 | 0.08841 | 0.30735 | 1.18625
-0.29 | 0.120425 | 0.42195 | 1.64425
-0.28 | 0.184035 | 0.5842 | 2.2678
-0.27 | 0.250595 | 0.8044 | 3.0875
-0.26 | 0.3222 | 1.0888 | 4.2065
-0.25 | 0.4399 | 1.54675 | 5.778
-0.24 | 0.60675 | 2.0933 | 7.831
-0.23 | 0.8273 | 2.799 | 10.557
-0.22 | 1.11765 | 3.766 | 14.2895
-0.21 | 1.6051 | 5.084 | 19.082
-0.2 | 2.15695 | 6.869 | 25.78
-0.19 | 2.854 | 9.312 | 33.84
-0.18 | 3.842 | 12.3085 | 44.5
-0.17 | 5.076 | 16.393 | 57.86
-0.16 | 6.8595 | 21.984 | 74.585
-0.15 | 9.244 | 28.525 | 96.255
-0.14 | 12.2445 | 37.355 | 121.755
-0.13 | 16.193 | 48.805 | 150.855
-0.12 | 21.4505 | 62.59 | 184
-0.11 | 28.275 | 79.71 | 220.8
-0.1 | 36.555 | 101.195 | 264.45
-0.09 | 47.175 | 127.445 | 311.35
-0.08 | 60.2 | 156.685 | 357.7
-0.07 | 75.63 | 189.8 | 406.05
-0.06 | 95.21 | 227.9 | 453.85
-0.05 | 115.97 | 272.45 | 507.3
-0.04 | 140.36 | 321.3 | 565.1
-0.03 | 170.2 | 367.45 | 610.9
-0.02 | 202.4 | 421.05 | 662
-0.01 | 235.2 | 473.05 | 716.25
0 | 269.5 | 521.35 | 754.6
0.01 | 302.85 | 573.65 | 790.5
0.02 | 338.25 | 622.95 | 841
0.03 | 370.5 | 672.25 | 879.5
0.04 | 400.7 | 712.75 | 913
0.05 | 430 | 756.5 | 939.5
0.06 | 453.6 | 797 | 975
0.07 | 474.4 | 836.5 | 1012
0.08 | 487 | 878.5 | 1026
0.09 | 497.2 | 904.5 | 1050.5
0.1 | 498.75 | 934.5 | 1073
0.11 | 499.85 | 957.5 | 1099
0.12 | 506.5 | 985 | 1112.5
0.13 | 502 | 1009.5 | 1124.5
0.14 | 493.5 | 1025 | 1135
0.15 | 487.5 | 1046.5 | 1152
0.16 | 469.5 | 1059 | 1168.5
0.17 | 442.5 | 1071.5 | 1170
0.18 | 426.5 | 1086 | 1182.5
0.19 | 412 | 1097.5 | 1176.5
0.2 | 403 | 1099.5 | 1188
0.21 | 386.5 | 1113 | 1201
0.22 | 355.5 | 1120 | 1191.5
0.23 | 333 | 1116.5 | 1195.5
0.24 | 320 | 1132 | 1193.5
0.25 | 302 | 1125.5 | 1192
0.26 | 286 | 1118 | 1192.5
0.27 | 275 | 1122 | 1187.5
0.28 | 251 | 1116 | 1173
0.29 | 240 | 1118 | 1180
0.3 | 221.5 | 1109.5 | 1181.5
0.31 | 197 | 1099 | 1159
0.32 | 203 | 1094 | 1161.5
0.33 | 189.5 | 1084.5 | 1140
0.34 | 170.5 | 1070 | 1122
0.35 | 157.5 | 1059 | 1126.5
0.36 | 148 | 1057 | 1118.5
0.37 | 154 | 1040.5 | 1105
0.38 | 148 | 1022.5 | 1080.5
0.39 | 119.5 | 998.5 | 1064
0.4 | 106.5 | 978.5 | 1056
0.41 | 119 | 974.5 | 1042.5
0.42 | 113 | 952 | 1017
0.43 | 108 | 926 | 1001
0.44 | 86.5 | 902.5 | 985.5
0.45 | 79.5 | 879.5 | 968
0.46 | 97.5 | 858.5 | 943
0.47 | 78 | 831 | 900.5
0.48 | 74 | 801 | 900
0.49 | 79 | 777 | 895
0.5 | 68 | 768 | 870