## IDS-VDS Characteristic (mA-mm)
VGS (V) | VDS = 0.100 V | VDS = 0.500 V | VDS = 0.900 V
-0.75 | 0.0007544 | 0.0034503 | 0.012067
-0.74 | 0.0007216 | 0.0033189 | 0.011674
-0.73 | 0.0006866 | 0.0032167 | 0.011289
-0.72 | 0.0006564 | 0.0030775 | 0.010937
-0.71 | 0.0006229 | 0.0029713 | 0.010614
-0.7 | 0.0005901 | 0.0028816 | 0.010239
-0.69 | 0.000566 | 0.0027706 | 0.009926
-0.68 | 0.0005355 | 0.0026609 | 0.009613
-0.67 | 0.0005115 | 0.002564 | 0.009327
-0.66 | 0.00049175 | 0.0024658 | 0.009097
-0.65 | 0.00046748 | 0.0023613 | 0.008785
-0.64 | 0.00044525 | 0.0022753 | 0.008472
-0.63 | 0.00042524 | 0.002185 | 0.008199
-0.62 | 0.00040389 | 0.0021145 | 0.007917
-0.61 | 0.00038462 | 0.002024 | 0.007711
-0.6 | 0.0003685 | 0.0019428 | 0.007412
-0.59 | 0.00034936 | 0.0018684 | 0.007179
-0.58 | 0.00033426 | 0.001781 | 0.006898
-0.57 | 0.00032025 | 0.0017262 | 0.006696
-0.56 | 0.00029984 | 0.0016594 | 0.006498
-0.55 | 0.00028575 | 0.0016007 | 0.006261
-0.54 | 0.00027529 | 0.0015319 | 0.006055
-0.53 | 0.00026102 | 0.0014714 | 0.005864
-0.52 | 0.00024832 | 0.0014089 | 0.005674
-0.51 | 0.00023792 | 0.001365 | 0.005479
-0.5 | 0.00022724 | 0.0013079 | 0.005319
-0.49 | 0.00021784 | 0.0012581 | 0.005176
-0.48 | 0.000208 | 0.0012229 | 0.005003
-0.47 | 0.00019968 | 0.0011888 | 0.0049164
-0.46 | 0.00019325 | 0.0011582 | 0.0047747
-0.45 | 0.00019124 | 0.0011344 | 0.0046641
-0.44 | 0.00018987 | 0.0011255 | 0.0045968
-0.43 | 0.00019154 | 0.0011166 | 0.0046318
-0.42 | 0.00019841 | 0.0011212 | 0.0046446
-0.41 | 0.00021058 | 0.0011619 | 0.0047663
-0.4 | 0.00022822 | 0.0012207 | 0.0049801
-0.39 | 0.0002633 | 0.0013273 | 0.0053525
-0.38 | 0.00031021 | 0.0014879 | 0.006007
-0.37 | 0.00037824 | 0.0017185 | 0.006802
-0.36 | 0.00047327 | 0.002051 | 0.008006
-0.35 | 0.0006443 | 0.00253 | 0.00978
-0.34 | 0.0008465 | 0.0031961 | 0.012261
-0.33 | 0.0011245 | 0.0041194 | 0.015827
-0.32 | 0.0015003 | 0.0054342 | 0.02082
-0.31 | 0.0020374 | 0.007418 | 0.027706
-0.3 | 0.0027757 | 0.009983 | 0.037179
-0.29 | 0.0038009 | 0.013469 | 0.050959
-0.28 | 0.0051844 | 0.018365 | 0.0699
-0.27 | 0.007429 | 0.025082 | 0.09516
-0.26 | 0.010138 | 0.034351 | 0.13062
-0.25 | 0.013859 | 0.046747 | 0.17863
-0.24 | 0.01889 | 0.06513 | 0.24473
-0.23 | 0.025856 | 0.08875 | 0.33449
-0.22 | 0.035273 | 0.12074 | 0.45123
-0.21 | 0.04813 | 0.16358 | 0.6152
-0.2 | 0.06712 | 0.22189 | 0.8322
-0.19 | 0.09117 | 0.30098 | 1.1196
-0.18 | 0.12398 | 0.40824 | 1.5037
-0.17 | 0.16797 | 0.54706 | 2.0072
-0.16 | 0.2257 | 0.735 | 2.6546
-0.15 | 0.30551 | 0.9823 | 3.4828
-0.14 | 0.41035 | 1.3096 | 4.5601
-0.13 | 0.54923 | 1.7353 | 5.902
-0.12 | 0.7358 | 2.2813 | 7.525
-0.11 | 0.9793 | 2.9922 | 9.56
-0.1 | 1.3 | 3.8814 | 11.956
-0.09 | 1.7161 | 5.0258 | 14.817
-0.08 | 2.2476 | 6.415 | 18.129
-0.07 | 2.922 | 8.164 | 21.828
-0.06 | 3.7712 | 10.255 | 26.171
-0.05 | 4.8243 | 12.704 | 30.913
-0.04 | 6.088 | 15.673 | 36.221
-0.03 | 7.65 | 19.077 | 41.957
-0.02 | 9.488 | 23.003 | 48.196
-0.01 | 11.681 | 27.371 | 54.937
0 | 14.187 | 32.36 | 62.27
0.01 | 17.047 | 37.749 | 69.82
0.02 | 20.211 | 43.669 | 77.81
0.03 | 23.784 | 50.157 | 86.39
0.04 | 27.561 | 56.862 | 95.08
0.05 | 31.708 | 64.21 | 104.16
0.06 | 36.069 | 71.79 | 113.69
0.07 | 40.621 | 79.93 | 123.46
0.08 | 45.408 | 88.33 | 133.33
0.09 | 50.275 | 97.05 | 143.62
0.1 | 55.242 | 106.13 | 154.04
0.11 | 60.09 | 115.35 | 164.59
0.12 | 65.14 | 125.09 | 175.63
0.13 | 70.03 | 134.76 | 186.4
0.14 | 74.87 | 144.72 | 197.59
0.15 | 79.61 | 154.8 | 208.83
0.16 | 84.35 | 165.31 | 220.28
0.17 | 88.9 | 175.83 | 231.69
0.18 | 93.25 | 186.39 | 243.12
0.19 | 97.26 | 197.11 | 254.72
0.2 | 101.2 | 207.66 | 266.42
0.21 | 104.87 | 218.83 | 278.2
0.22 | 108.53 | 229.74 | 289.77
0.23 | 112.04 | 240.71 | 301.62
0.24 | 115.34 | 251.79 | 313.25
0.25 | 118.39 | 262.75 | 325.24
0.26 | 121.04 | 273.85 | 337.05
0.27 | 123.58 | 284.85 | 348.47
0.28 | 126.21 | 295.93 | 360.22
0.29 | 128.63 | 306.73 | 371.93
0.3 | 131.16 | 317.84 | 383.57
0.31 | 133.04 | 328.66 | 395.05
0.32 | 134.89 | 339.48 | 406.44
0.33 | 136.59 | 350.27 | 417.89
0.34 | 138.47 | 360.81 | 429.16
0.35 | 140.37 | 371.38 | 440.4
0.36 | 141.73 | 381.85 | 451.36
0.37 | 142.92 | 392.19 | 462.5
0.38 | 144.35 | 402.39 | 473.3
0.39 | 146.03 | 412.33 | 483.99
0.4 | 147.07 | 422.21 | 494.6
0.41 | 148.03 | 431.84 | 504.79
0.42 | 148.93 | 441.36 | 515.29
0.43 | 149.89 | 450.66 | 525.38
0.44 | 151.4 | 459.76 | 535.34
0.45 | 152.02 | 468.66 | 545.15
0.46 | 152.57 | 477.36 | 554.71
0.47 | 153.43 | 485.74 | 564.14
0.48 | 154.5 | 493.77 | 573.1
0.49 | 155.37 | 501.77 | 582.1
0.5 | 155.64 | 509.43 | 591

## Tranconductance (mS-mm)
VGS (V) | VDS = 0.100 V | VDS = 0.500 V | VDS = 0.900 V
-0.75 | -0.00328 | -0.01314 | -0.0393
-0.74 | -0.00339 | -0.01168 | -0.0389
-0.73 | -0.00326 | -0.01207 | -0.03685
-0.72 | -0.003185 | -0.01227 | -0.03375
-0.71 | -0.003315 | -0.009795 | -0.0349
-0.7 | -0.002845 | -0.010035 | -0.0344
-0.69 | -0.00273 | -0.011035 | -0.0313
-0.68 | -0.002725 | -0.01033 | -0.02995
-0.67 | -0.0021875 | -0.009755 | -0.0258
-0.66 | -0.002201 | -0.010135 | -0.0271
-0.65 | -0.002325 | -0.009525 | -0.03125
-0.64 | -0.002112 | -0.008815 | -0.0293
-0.63 | -0.002068 | -0.00804 | -0.02775
-0.62 | -0.002031 | -0.00805 | -0.0244
-0.61 | -0.0017695 | -0.008585 | -0.02525
-0.6 | -0.001763 | -0.00778 | -0.0266
-0.59 | -0.001712 | -0.00809 | -0.0257
-0.58 | -0.0014555 | -0.00711 | -0.02415
-0.57 | -0.001721 | -0.00608 | -0.02
-0.56 | -0.001725 | -0.006275 | -0.02175
-0.55 | -0.0012275 | -0.006375 | -0.02215
-0.54 | -0.0012365 | -0.006465 | -0.01985
-0.53 | -0.0013485 | -0.00615 | -0.01905
-0.52 | -0.001155 | -0.00532 | -0.01925
-0.51 | -0.001054 | -0.00505 | -0.01775
-0.5 | -0.001004 | -0.005345 | -0.01515
-0.49 | -0.000962 | -0.00425 | -0.0158
-0.48 | -0.000908 | -0.003465 | -0.01298
-0.47 | -0.0007375 | -0.003235 | -0.011415
-0.46 | -0.000422 | -0.00272 | -0.012615
-0.45 | -0.000169 | -0.001635 | -0.008895
-0.44 | 1.5e-05 | -0.00089 | -0.001615
-0.43 | 0.000427 | -0.000215 | 0.00239
-0.42 | 0.000952 | 0.002265 | 0.006725
-0.41 | 0.0014905 | 0.004975 | 0.016775
-0.4 | 0.002636 | 0.00827 | 0.02931
-0.39 | 0.0040995 | 0.01336 | 0.051345
-0.38 | 0.005747 | 0.01956 | 0.072475
-0.37 | 0.008153 | 0.028155 | 0.09995
-0.36 | 0.013303 | 0.040575 | 0.1489
-0.35 | 0.0186615 | 0.057255 | 0.21275
-0.34 | 0.02401 | 0.07947 | 0.30235
-0.33 | 0.03269 | 0.111905 | 0.42795
-0.32 | 0.045645 | 0.16493 | 0.59395
-0.31 | 0.06377 | 0.22744 | 0.81795
-0.3 | 0.088175 | 0.30255 | 1.16265
-0.29 | 0.120435 | 0.4191 | 1.63605
-0.28 | 0.181405 | 0.58065 | 2.21005
-0.27 | 0.24768 | 0.7993 | 3.036
-0.26 | 0.3215 | 1.08325 | 4.1735
-0.25 | 0.4376 | 1.53895 | 5.7055
-0.24 | 0.59985 | 2.10015 | 7.793
-0.23 | 0.81915 | 2.7805 | 10.325
-0.22 | 1.1137 | 3.7415 | 14.0355
-0.21 | 1.59235 | 5.0575 | 19.0485
-0.2 | 2.152 | 6.87 | 25.22
-0.19 | 2.843 | 9.3175 | 33.575
-0.18 | 3.84 | 12.304 | 44.38
-0.17 | 5.086 | 16.338 | 57.545
-0.16 | 6.877 | 21.762 | 73.78
-0.15 | 9.2325 | 28.73 | 95.275
-0.14 | 12.186 | 37.65 | 120.96
-0.13 | 16.2725 | 48.585 | 148.245
-0.12 | 21.5035 | 62.845 | 182.9
-0.11 | 28.21 | 80.005 | 221.55
-0.1 | 36.84 | 101.68 | 262.85
-0.09 | 47.38 | 126.68 | 308.65
-0.08 | 60.295 | 156.91 | 350.55
-0.07 | 76.18 | 192 | 402.1
-0.06 | 95.115 | 227 | 454.25
-0.05 | 115.84 | 270.9 | 502.5
-0.04 | 141.285 | 318.65 | 552.2
-0.03 | 170 | 366.5 | 598.75
-0.02 | 201.55 | 414.7 | 649
-0.01 | 234.95 | 467.85 | 703.7
0 | 268.3 | 518.9 | 744.15
0.01 | 301.2 | 565.45 | 777
0.02 | 336.85 | 620.4 | 828.5
0.03 | 367.5 | 659.65 | 863.5
0.04 | 396.2 | 702.65 | 888.5
0.05 | 425.4 | 746.4 | 930.5
0.06 | 445.65 | 786 | 965
0.07 | 466.95 | 827 | 982
0.08 | 482.7 | 856 | 1008
0.09 | 491.7 | 890 | 1035.5
0.1 | 490.75 | 915 | 1048.5
0.11 | 494.9 | 948 | 1079.5
0.12 | 497 | 970.5 | 1090.5
0.13 | 486.5 | 981.5 | 1098
0.14 | 479 | 1002 | 1121.5
0.15 | 474 | 1029.5 | 1134.5
0.16 | 464.5 | 1051.5 | 1143
0.17 | 445 | 1054 | 1142
0.18 | 418 | 1064 | 1151.5
0.19 | 397.5 | 1063.5 | 1165
0.2 | 380.5 | 1086 | 1174
0.21 | 366.5 | 1104 | 1167.5
0.22 | 358.5 | 1094 | 1171
0.23 | 340.5 | 1102.5 | 1174
0.24 | 317.5 | 1102 | 1181
0.25 | 285 | 1103 | 1190
0.26 | 259.5 | 1105 | 1161.5
0.27 | 258.5 | 1104 | 1158.5
0.28 | 252.5 | 1094 | 1173
0.29 | 247.5 | 1095.5 | 1167.5
0.3 | 220.5 | 1096.5 | 1156
0.31 | 186.5 | 1082 | 1143.5
0.32 | 177.5 | 1080.5 | 1142
0.33 | 179 | 1066.5 | 1136
0.34 | 189 | 1055.5 | 1125.5
0.35 | 163 | 1052 | 1110
0.36 | 127.5 | 1040.5 | 1105
0.37 | 131 | 1027 | 1097
0.38 | 155.5 | 1007 | 1074.5
0.39 | 136 | 991 | 1065
0.4 | 100 | 975.5 | 1040
0.41 | 93 | 957.5 | 1034.5
0.42 | 93 | 941 | 1029.5
0.43 | 123.5 | 920 | 1002.5
0.44 | 106.5 | 900 | 988.5
0.45 | 58.5 | 880 | 968.5
0.46 | 70.5 | 854 | 949.5
0.47 | 96.5 | 820.5 | 919.5
0.48 | 97 | 801.5 | 898
0.49 | 57 | 783 | 895
0.5 | 27 | 766 | 890