## IDS-VDS Characteristic (mA-mm)
VGS (V) | VDS = 0.100 V | VDS = 0.500 V | VDS = 0.900 V
-0.75 | 0.0008431 | 0.0043723 | 0.01589
-0.74 | 0.0008011 | 0.0042319 | 0.015318
-0.73 | 0.0007681 | 0.004088 | 0.014863
-0.72 | 0.0007264 | 0.0038597 | 0.014458
-0.71 | 0.0006921 | 0.0036757 | 0.014017
-0.7 | 0.0006783 | 0.0035881 | 0.01361
-0.69 | 0.0006384 | 0.0034684 | 0.013038
-0.68 | 0.000611 | 0.0033367 | 0.012703
-0.67 | 0.0005851 | 0.0032218 | 0.012218
-0.66 | 0.0005558 | 0.0030323 | 0.011833
-0.65 | 0.0005205 | 0.0029125 | 0.011465
-0.64 | 0.0004971 | 0.0028258 | 0.011043
-0.63 | 0.0004804 | 0.0027166 | 0.010601
-0.62 | 0.00045424 | 0.0026215 | 0.010326
-0.61 | 0.00042699 | 0.0025238 | 0.009996
-0.6 | 0.00040489 | 0.0024514 | 0.00972
-0.59 | 0.00038716 | 0.0022929 | 0.009399
-0.58 | 0.00036488 | 0.0022069 | 0.009078
-0.57 | 0.00034915 | 0.0021121 | 0.008721
-0.56 | 0.00033514 | 0.0020207 | 0.008377
-0.55 | 0.00031285 | 0.0019032 | 0.008156
-0.54 | 0.00029509 | 0.0018739 | 0.007834
-0.53 | 0.00028234 | 0.0017902 | 0.007646
-0.52 | 0.00026433 | 0.0017106 | 0.007315
-0.51 | 0.00025467 | 0.001639 | 0.007156
-0.5 | 0.00024011 | 0.0015818 | 0.006939
-0.49 | 0.00022833 | 0.0015118 | 0.006795
-0.48 | 0.00021839 | 0.0014366 | 0.006573
-0.47 | 0.00021258 | 0.0013884 | 0.006424
-0.46 | 0.000204 | 0.0013467 | 0.006211
-0.45 | 0.00019825 | 0.0013199 | 0.005976
-0.44 | 0.00019892 | 0.0013057 | 0.005865
-0.43 | 0.0001956 | 0.0012773 | 0.005834
-0.42 | 0.00020361 | 0.0012764 | 0.00586
-0.41 | 0.00020831 | 0.001299 | 0.005834
-0.4 | 0.00022763 | 0.0013461 | 0.005975
-0.39 | 0.00025509 | 0.0014442 | 0.006272
-0.38 | 0.00029726 | 0.0015327 | 0.006726
-0.37 | 0.00035828 | 0.0017205 | 0.007358
-0.36 | 0.00044372 | 0.0020132 | 0.008421
-0.35 | 0.00056939 | 0.0024414 | 0.009934
-0.34 | 0.000793 | 0.0030314 | 0.012114
-0.33 | 0.0010503 | 0.0038604 | 0.015233
-0.32 | 0.0014016 | 0.0050353 | 0.01973
-0.31 | 0.0019001 | 0.006876 | 0.025788
-0.3 | 0.0025892 | 0.009213 | 0.034577
-0.29 | 0.0035441 | 0.01237 | 0.046816
-0.28 | 0.0048272 | 0.016794 | 0.06355
-0.27 | 0.006938 | 0.022964 | 0.08729
-0.26 | 0.009474 | 0.031244 | 0.11891
-0.25 | 0.012977 | 0.042921 | 0.16268
-0.24 | 0.017706 | 0.05918 | 0.22385
-0.23 | 0.024301 | 0.081 | 0.30425
-0.22 | 0.033197 | 0.11053 | 0.41656
-0.21 | 0.04535 | 0.14991 | 0.56574
-0.2 | 0.06367 | 0.20447 | 0.766
-0.19 | 0.08646 | 0.27744 | 1.0331
-0.18 | 0.11774 | 0.37658 | 1.3937
-0.17 | 0.15957 | 0.50962 | 1.8583
-0.16 | 0.216 | 0.685 | 2.47
-0.15 | 0.2912 | 0.9153 | 3.2539
-0.14 | 0.39343 | 1.2204 | 4.2591
-0.13 | 0.52764 | 1.6214 | 5.5465
-0.12 | 0.7063 | 2.1469 | 7.099
-0.11 | 0.9428 | 2.8127 | 9.036
-0.1 | 1.2457 | 3.6739 | 11.338
-0.09 | 1.6559 | 4.7449 | 14.159
-0.08 | 2.1715 | 6.096 | 17.334
-0.07 | 2.8229 | 7.77 | 21.021
-0.06 | 3.6572 | 9.789 | 25.238
-0.05 | 4.6855 | 12.201 | 29.954
-0.04 | 5.92 | 15.081 | 35.133
-0.03 | 7.453 | 18.402 | 40.934
-0.02 | 9.273 | 22.267 | 47.198
-0.01 | 11.414 | 26.677 | 53.927
0 | 13.931 | 31.56 | 61.27
0.01 | 16.768 | 36.975 | 68.98
0.02 | 19.923 | 42.82 | 76.84
0.03 | 23.514 | 49.354 | 85.47
0.04 | 27.318 | 56.129 | 94.44
0.05 | 31.476 | 63.47 | 103.55
0.06 | 35.845 | 71.21 | 113.12
0.07 | 40.483 | 79.36 | 122.92
0.08 | 45.256 | 87.86 | 133.16
0.09 | 50.203 | 96.73 | 143.48
0.1 | 55.2 | 105.87 | 154.14
0.11 | 60.13 | 115.21 | 165.01
0.12 | 65.26 | 125.13 | 175.95
0.13 | 70.25 | 135 | 187.2
0.14 | 75.24 | 145.08 | 198.45
0.15 | 80.1 | 155.47 | 209.91
0.16 | 84.86 | 165.95 | 221.55
0.17 | 89.41 | 176.72 | 233.16
0.18 | 93.85 | 187.47 | 244.87
0.19 | 98.03 | 198.37 | 256.7
0.2 | 102.27 | 209.31 | 268.53
0.21 | 106.09 | 220.55 | 280.43
0.22 | 109.72 | 231.65 | 292.49
0.23 | 113.2 | 242.87 | 304.43
0.24 | 116.43 | 254.15 | 316.4
0.25 | 119.75 | 265.3 | 328.58
0.26 | 122.68 | 276.67 | 340.36
0.27 | 125.35 | 287.9 | 352.34
0.28 | 127.93 | 299.1 | 364.18
0.29 | 130.45 | 310.34 | 376.13
0.3 | 132.77 | 321.52 | 387.96
0.31 | 135 | 332.56 | 399.64
0.32 | 137.08 | 343.61 | 411.33
0.33 | 138.85 | 354.61 | 422.98
0.34 | 140.82 | 365.35 | 434.42
0.35 | 142.42 | 376.21 | 445.69
0.36 | 144.07 | 386.73 | 456.97
0.37 | 145.56 | 397.34 | 468.22
0.38 | 146.81 | 407.7 | 479.16
0.39 | 148.29 | 417.68 | 490.15
0.4 | 149.47 | 427.81 | 500.67
0.41 | 150.69 | 437.65 | 511.27
0.42 | 151.73 | 447.45 | 521.82
0.43 | 152.86 | 456.95 | 532.05
0.44 | 153.82 | 466.06 | 542.15
0.45 | 154.86 | 475.09 | 551.98
0.46 | 155.7 | 483.96 | 561.72
0.47 | 156.51 | 492.53 | 570.9
0.48 | 157.47 | 500.71 | 580.2
0.49 | 158.11 | 508.73 | 589.4
0.5 | 158.91 | 516.53 | 598

## Tranconductance (mS-mm)
VGS (V) | VDS = 0.100 V | VDS = 0.500 V | VDS = 0.900 V
-0.75 | -0.0042 | -0.01404 | -0.0572
-0.74 | -0.00375 | -0.014215 | -0.05135
-0.73 | -0.003735 | -0.01861 | -0.043
-0.72 | -0.0038 | -0.020615 | -0.0423
-0.71 | -0.002405 | -0.01358 | -0.0424
-0.7 | -0.002685 | -0.010365 | -0.04895
-0.69 | -0.003365 | -0.01257 | -0.04535
-0.68 | -0.002665 | -0.01233 | -0.041
-0.67 | -0.00276 | -0.01522 | -0.0435
-0.66 | -0.00323 | -0.015465 | -0.03765
-0.65 | -0.002935 | -0.010325 | -0.0395
-0.64 | -0.002005 | -0.009795 | -0.0432
-0.63 | -0.002143 | -0.010215 | -0.03585
-0.62 | -0.0026705 | -0.00964 | -0.03025
-0.61 | -0.0024675 | -0.008505 | -0.0303
-0.6 | -0.0019915 | -0.011545 | -0.02985
-0.59 | -0.0020005 | -0.012225 | -0.0321
-0.58 | -0.0019005 | -0.00904 | -0.0339
-0.57 | -0.001487 | -0.00931 | -0.03505
-0.56 | -0.001815 | -0.010445 | -0.02825
-0.55 | -0.0020025 | -0.00734 | -0.02715
-0.54 | -0.0015255 | -0.00565 | -0.0255
-0.53 | -0.001538 | -0.008165 | -0.02595
-0.52 | -0.0013835 | -0.00756 | -0.0245
-0.51 | -0.001211 | -0.00644 | -0.0188
-0.5 | -0.001317 | -0.00636 | -0.01805
-0.49 | -0.001086 | -0.00726 | -0.0183
-0.48 | -0.0007875 | -0.00617 | -0.01855
-0.47 | -0.0007195 | -0.004495 | -0.0181
-0.46 | -0.0007165 | -0.003425 | -0.0224
-0.45 | -0.000254 | -0.00205 | -0.0173
-0.44 | -0.0001325 | -0.00213 | -0.0071
-0.43 | 0.0002345 | -0.001465 | -0.00025
-0.42 | 0.0006355 | 0.001085 | 0
-0.41 | 0.001201 | 0.003485 | 0.00575
-0.4 | 0.002339 | 0.00726 | 0.0219
-0.39 | 0.0034815 | 0.00933 | 0.03755
-0.38 | 0.0051595 | 0.013815 | 0.0543
-0.37 | 0.007323 | 0.024025 | 0.08475
-0.36 | 0.0105555 | 0.036045 | 0.1288
-0.35 | 0.017464 | 0.05091 | 0.18465
-0.34 | 0.0240455 | 0.07095 | 0.26495
-0.33 | 0.03043 | 0.100195 | 0.3808
-0.32 | 0.04249 | 0.15078 | 0.52775
-0.31 | 0.05938 | 0.208885 | 0.74235
-0.3 | 0.0822 | 0.2747 | 1.0514
-0.29 | 0.1119 | 0.37905 | 1.44865
-0.28 | 0.169695 | 0.5297 | 2.0237
-0.27 | 0.23234 | 0.7225 | 2.768
-0.26 | 0.30195 | 0.99785 | 3.7695
-0.25 | 0.4116 | 1.3968 | 5.247
-0.24 | 0.5662 | 1.90395 | 7.0785
-0.23 | 0.77455 | 2.5675 | 9.6355
-0.22 | 1.05245 | 3.4455 | 13.0745
-0.21 | 1.52365 | 4.697 | 17.472
-0.2 | 2.0555 | 6.3765 | 23.368
-0.19 | 2.7035 | 8.6055 | 31.385
-0.18 | 3.6555 | 11.609 | 41.26
-0.17 | 4.913 | 15.421 | 53.815
-0.16 | 6.5815 | 20.284 | 69.78
-0.15 | 8.8715 | 26.77 | 89.455
-0.14 | 11.822 | 35.305 | 114.63
-0.13 | 15.6435 | 46.325 | 141.995
-0.12 | 20.758 | 59.565 | 174.475
-0.11 | 26.97 | 76.35 | 211.95
-0.1 | 35.655 | 96.61 | 256.15
-0.09 | 46.29 | 121.105 | 299.8
-0.08 | 58.35 | 151.255 | 343.1
-0.07 | 74.285 | 184.65 | 395.2
-0.06 | 93.13 | 221.55 | 446.65
-0.05 | 113.14 | 264.6 | 494.75
-0.04 | 138.375 | 310.05 | 549
-0.03 | 167.65 | 359.3 | 603.25
-0.02 | 198.05 | 413.75 | 649.65
-0.01 | 232.9 | 464.65 | 703.6
0 | 267.7 | 514.9 | 752.65
0.01 | 299.6 | 563 | 778.5
0.02 | 337.3 | 618.95 | 824.5
0.03 | 369.75 | 665.45 | 880
0.04 | 398.1 | 705.8 | 904
0.05 | 426.35 | 754.05 | 934
0.06 | 450.35 | 794.5 | 968.5
0.07 | 470.55 | 832.5 | 1002
0.08 | 486 | 868.5 | 1028
0.09 | 497.2 | 900.5 | 1049
0.1 | 496.35 | 924 | 1076.5
0.11 | 503 | 963 | 1090.5
0.12 | 506 | 989.5 | 1109.5
0.13 | 499 | 997.5 | 1125
0.14 | 492.5 | 1023.5 | 1135.5
0.15 | 481 | 1043.5 | 1155
0.16 | 465.5 | 1062.5 | 1162.5
0.17 | 449.5 | 1076 | 1166
0.18 | 431 | 1082.5 | 1177
0.19 | 421 | 1092 | 1183
0.2 | 403 | 1109 | 1186.5
0.21 | 372.5 | 1117 | 1198
0.22 | 355.5 | 1116 | 1200
0.23 | 335.5 | 1125 | 1195.5
0.24 | 327.5 | 1121.5 | 1207.5
0.25 | 312.5 | 1126 | 1198
0.26 | 280 | 1130 | 1188
0.27 | 262.5 | 1121.5 | 1191
0.28 | 255 | 1122 | 1189.5
0.29 | 242 | 1121 | 1189
0.3 | 227.5 | 1111 | 1175.5
0.31 | 215.5 | 1104.5 | 1168.5
0.32 | 192.5 | 1102.5 | 1167
0.33 | 187 | 1087 | 1154.5
0.34 | 178.5 | 1080 | 1135.5
0.35 | 162.5 | 1069 | 1127.5
0.36 | 157 | 1056.5 | 1126.5
0.37 | 137 | 1048.5 | 1109.5
0.38 | 136.5 | 1017 | 1096.5
0.39 | 133 | 1005.5 | 1075.5
0.4 | 120 | 998.5 | 1056
0.41 | 113 | 982 | 1057.5
0.42 | 108.5 | 965 | 1039
0.43 | 104.5 | 930.5 | 1016.5
0.44 | 100 | 907 | 996.5
0.45 | 94 | 895 | 978.5
0.46 | 82.5 | 872 | 946
0.47 | 88.5 | 837.5 | 924
0.48 | 80 | 810 | 925
0.49 | 72 | 791 | 890
0.5 | 80 | 780 | 860