## IDS-VDS Characteristic (mA-mm)
VGS (V) | VDS = 0.100 V | VDS = 0.500 V | VDS = 0.900 V
-0.75 | 0.0008075 | 0.0040245 | 0.014878
-0.74 | 0.000767 | 0.0038642 | 0.014318
-0.73 | 0.0007237 | 0.0037226 | 0.013818
-0.72 | 0.0006969 | 0.0035677 | 0.013366
-0.71 | 0.0006631 | 0.0034131 | 0.012942
-0.7 | 0.0006295 | 0.0032725 | 0.012497
-0.69 | 0.0005876 | 0.0031522 | 0.012129
-0.68 | 0.00056 | 0.0030387 | 0.011717
-0.67 | 0.0005332 | 0.0029127 | 0.01135
-0.66 | 0.0005106 | 0.0028078 | 0.010915
-0.65 | 0.00048288 | 0.002696 | 0.010534
-0.64 | 0.00045639 | 0.0025732 | 0.010218
-0.63 | 0.0004296 | 0.0024785 | 0.009898
-0.62 | 0.00040652 | 0.0023703 | 0.009565
-0.61 | 0.00038665 | 0.0022727 | 0.009202
-0.6 | 0.00036679 | 0.0021853 | 0.008941
-0.59 | 0.00035002 | 0.0020815 | 0.008637
-0.58 | 0.00033033 | 0.0019999 | 0.008258
-0.57 | 0.00031346 | 0.0019231 | 0.008038
-0.56 | 0.00029908 | 0.0018428 | 0.007748
-0.55 | 0.0002844 | 0.0017633 | 0.007511
-0.54 | 0.00026725 | 0.0016936 | 0.007217
-0.53 | 0.0002541 | 0.0016184 | 0.007005
-0.52 | 0.00024268 | 0.001545 | 0.006727
-0.51 | 0.00023141 | 0.0014956 | 0.006516
-0.5 | 0.00021895 | 0.0014402 | 0.006271
-0.49 | 0.00020839 | 0.0013756 | 0.006048
-0.48 | 0.00019875 | 0.0013293 | 0.00589
-0.47 | 0.00019148 | 0.0012837 | 0.005728
-0.46 | 0.0001857 | 0.0012444 | 0.005547
-0.45 | 0.00018054 | 0.0012075 | 0.005425
-0.44 | 0.00017803 | 0.0011873 | 0.005324
-0.43 | 0.00018024 | 0.0011807 | 0.005263
-0.42 | 0.00018625 | 0.0011761 | 0.005246
-0.41 | 0.00019746 | 0.0011924 | 0.005272
-0.4 | 0.00021606 | 0.0012476 | 0.005476
-0.39 | 0.00024562 | 0.0013354 | 0.005754
-0.38 | 0.00028898 | 0.0014828 | 0.006228
-0.37 | 0.00035249 | 0.0016769 | 0.006971
-0.36 | 0.00044215 | 0.0019776 | 0.008011
-0.35 | 0.00056854 | 0.0024082 | 0.009602
-0.34 | 0.0007934 | 0.0030233 | 0.011849
-0.33 | 0.0010534 | 0.0038644 | 0.01508
-0.32 | 0.0014143 | 0.0050546 | 0.019578
-0.31 | 0.0019111 | 0.006877 | 0.025823
-0.3 | 0.0025977 | 0.009226 | 0.034931
-0.29 | 0.00356 | 0.012436 | 0.047409
-0.28 | 0.0048763 | 0.016874 | 0.06423
-0.27 | 0.006992 | 0.023122 | 0.08841
-0.26 | 0.009523 | 0.031654 | 0.12103
-0.25 | 0.013066 | 0.043307 | 0.16543
-0.24 | 0.017852 | 0.06025 | 0.2277
-0.23 | 0.024511 | 0.08201 | 0.30934
-0.22 | 0.033401 | 0.11203 | 0.42275
-0.21 | 0.04565 | 0.15221 | 0.5749
-0.2 | 0.06371 | 0.20664 | 0.7788
-0.19 | 0.08655 | 0.28035 | 1.0541
-0.18 | 0.11802 | 0.37977 | 1.4204
-0.17 | 0.15971 | 0.5129 | 1.8886
-0.16 | 0.21592 | 0.6897 | 2.4977
-0.15 | 0.29182 | 0.9216 | 3.301
-0.14 | 0.39254 | 1.2302 | 4.3212
-0.13 | 0.52814 | 1.6337 | 5.5948
-0.12 | 0.7039 | 2.1528 | 7.195
-0.11 | 0.9417 | 2.8349 | 9.109
-0.1 | 1.2498 | 3.6927 | 11.45
-0.09 | 1.6533 | 4.7689 | 14.192
-0.08 | 2.1733 | 6.145 | 17.392
-0.07 | 2.8235 | 7.798 | 21.091
-0.06 | 3.6551 | 9.827 | 25.241
-0.05 | 4.6888 | 12.227 | 29.962
-0.04 | 5.912 | 15.113 | 35.149
-0.03 | 7.43 | 18.418 | 40.892
-0.02 | 9.262 | 22.229 | 46.879
-0.01 | 11.404 | 26.617 | 53.668
0 | 13.878 | 31.364 | 60.86
0.01 | 16.717 | 36.806 | 68.34
0.02 | 19.823 | 42.62 | 76.23
0.03 | 23.342 | 49.01 | 84.74
0.04 | 27.14 | 55.665 | 93.25
0.05 | 31.222 | 62.88 | 102.32
0.06 | 35.522 | 70.43 | 111.68
0.07 | 40.117 | 78.52 | 121.39
0.08 | 44.809 | 86.75 | 131.2
0.09 | 49.616 | 95.51 | 141.34
0.1 | 54.548 | 104.47 | 151.68
0.11 | 59.34 | 113.53 | 162.3
0.12 | 64.43 | 123.17 | 173.02
0.13 | 69.42 | 132.92 | 183.82
0.14 | 74.25 | 142.74 | 194.93
0.15 | 78.97 | 152.98 | 206.03
0.16 | 83.56 | 163.13 | 217.43
0.17 | 88.01 | 173.67 | 228.88
0.18 | 92.42 | 184.08 | 240.15
0.19 | 96.63 | 194.78 | 251.79
0.2 | 100.58 | 205.5 | 263.37
0.21 | 104.26 | 216.39 | 275.12
0.22 | 107.73 | 227.29 | 286.74
0.23 | 111.14 | 238.23 | 298.48
0.24 | 114.37 | 249.15 | 310.1
0.25 | 117.57 | 260.16 | 321.86
0.26 | 120.44 | 271.18 | 333.58
0.27 | 123.1 | 282.1 | 345.07
0.28 | 125.38 | 293.09 | 356.77
0.29 | 127.73 | 304.13 | 368.49
0.3 | 130.06 | 314.95 | 380.08
0.31 | 132.25 | 325.9 | 391.63
0.32 | 134.49 | 336.67 | 402.87
0.33 | 135.95 | 347.34 | 414.32
0.34 | 137.55 | 358.03 | 425.61
0.35 | 139.39 | 368.47 | 436.83
0.36 | 141.1 | 378.86 | 447.85
0.37 | 142.38 | 389.31 | 458.92
0.38 | 143.57 | 399.45 | 469.81
0.39 | 144.76 | 409.35 | 480.51
0.4 | 146.3 | 419.21 | 491.08
0.41 | 147.59 | 428.98 | 501.39
0.42 | 148.31 | 438.49 | 511.87
0.43 | 149.22 | 447.86 | 522.09
0.44 | 150.29 | 456.9 | 532
0.45 | 151.36 | 465.84 | 541.93
0.46 | 152.38 | 474.57 | 551.45
0.47 | 152.76 | 482.98 | 560.94
0.48 | 153.48 | 491.22 | 569.9
0.49 | 154.56 | 499.16 | 578.9
0.5 | 155.13 | 506.87 | 587.8

## Tranconductance (mS-mm)
VGS (V) | VDS = 0.100 V | VDS = 0.500 V | VDS = 0.900 V
-0.75 | -0.00405 | -0.01603 | -0.056
-0.74 | -0.00419 | -0.015095 | -0.053
-0.73 | -0.003505 | -0.014825 | -0.0476
-0.72 | -0.00303 | -0.015475 | -0.0438
-0.71 | -0.00337 | -0.01476 | -0.04345
-0.7 | -0.003775 | -0.013045 | -0.04065
-0.69 | -0.003475 | -0.01169 | -0.039
-0.68 | -0.00272 | -0.011975 | -0.03895
-0.67 | -0.00247 | -0.011545 | -0.0401
-0.66 | -0.002516 | -0.010835 | -0.0408
-0.65 | -0.0027105 | -0.01173 | -0.03485
-0.64 | -0.002664 | -0.010875 | -0.0318
-0.63 | -0.0024935 | -0.010145 | -0.03265
-0.62 | -0.0021475 | -0.01029 | -0.0348
-0.61 | -0.0019865 | -0.00925 | -0.0312
-0.6 | -0.0018315 | -0.00956 | -0.02825
-0.59 | -0.001823 | -0.00927 | -0.03415
-0.58 | -0.001828 | -0.00792 | -0.02995
-0.57 | -0.0015625 | -0.007855 | -0.0255
-0.56 | -0.001453 | -0.00799 | -0.02635
-0.55 | -0.0015915 | -0.00746 | -0.02655
-0.54 | -0.001515 | -0.007245 | -0.0253
-0.53 | -0.0012285 | -0.00743 | -0.0245
-0.52 | -0.0011345 | -0.00614 | -0.02445
-0.51 | -0.0011865 | -0.00524 | -0.0228
-0.5 | -0.001151 | -0.006 | -0.0234
-0.49 | -0.00101 | -0.005545 | -0.01905
-0.48 | -0.0008455 | -0.004595 | -0.016
-0.47 | -0.0006525 | -0.004245 | -0.01715
-0.46 | -0.000547 | -0.00381 | -0.01515
-0.45 | -0.0003835 | -0.002855 | -0.01115
-0.44 | -1.5e-05 | -0.00134 | -0.0081
-0.43 | 0.000411 | -0.00056 | -0.0039
-0.42 | 0.000861 | 0.000585 | 0.00045
-0.41 | 0.0014905 | 0.003575 | 0.0115
-0.4 | 0.002408 | 0.00715 | 0.0241
-0.39 | 0.003646 | 0.01176 | 0.0376
-0.38 | 0.0053435 | 0.017075 | 0.06085
-0.37 | 0.0076585 | 0.02474 | 0.08915
-0.36 | 0.0108025 | 0.036565 | 0.13155
-0.35 | 0.0175625 | 0.052285 | 0.1919
-0.34 | 0.024243 | 0.07281 | 0.2739
-0.33 | 0.031045 | 0.101565 | 0.38645
-0.32 | 0.042885 | 0.15063 | 0.53715
-0.31 | 0.05917 | 0.20857 | 0.76765
-0.3 | 0.082445 | 0.27795 | 1.0793
-0.29 | 0.11393 | 0.3824 | 1.46495
-0.28 | 0.1716 | 0.5343 | 2.05005
-0.27 | 0.232335 | 0.739 | 2.84
-0.26 | 0.3037 | 1.00925 | 3.851
-0.25 | 0.41645 | 1.4298 | 5.3335
-0.24 | 0.57225 | 1.93515 | 7.1955
-0.23 | 0.77745 | 2.589 | 9.7525
-0.22 | 1.05695 | 3.51 | 13.278
-0.21 | 1.51545 | 4.7305 | 17.8025
-0.2 | 2.045 | 6.407 | 23.96
-0.19 | 2.7155 | 8.6565 | 32.08
-0.18 | 3.658 | 11.6275 | 41.725
-0.17 | 4.895 | 15.4965 | 53.865
-0.16 | 6.6055 | 20.435 | 70.62
-0.15 | 8.831 | 27.025 | 91.175
-0.14 | 11.816 | 35.605 | 114.69
-0.13 | 15.568 | 46.13 | 143.69
-0.12 | 20.678 | 60.06 | 175.71
-0.11 | 27.295 | 76.995 | 212.75
-0.1 | 35.58 | 96.7 | 254.15
-0.09 | 46.175 | 122.615 | 297.1
-0.08 | 58.51 | 151.455 | 344.95
-0.07 | 74.09 | 184.1 | 392.45
-0.06 | 93.265 | 221.45 | 443.55
-0.05 | 112.845 | 264.3 | 495.4
-0.04 | 137.06 | 309.55 | 546.5
-0.03 | 167.5 | 355.8 | 586.5
-0.02 | 198.7 | 409.95 | 638.8
-0.01 | 230.8 | 456.75 | 699.05
0 | 265.65 | 509.45 | 733.6
0.01 | 297.25 | 562.8 | 768.5
0.02 | 331.25 | 610.2 | 820
0.03 | 365.85 | 652.25 | 851
0.04 | 394 | 693.5 | 879
0.05 | 419.1 | 738.25 | 921.5
0.06 | 444.75 | 782 | 953.5
0.07 | 464.35 | 816 | 976
0.08 | 474.95 | 849.5 | 997.5
0.09 | 486.95 | 886 | 1024
0.1 | 486.2 | 901 | 1048
0.11 | 494.1 | 935 | 1067
0.12 | 504 | 969.5 | 1076
0.13 | 491 | 978.5 | 1095.5
0.14 | 477.5 | 1003 | 1110.5
0.15 | 465.5 | 1019.5 | 1125
0.16 | 452 | 1034.5 | 1142.5
0.17 | 443 | 1047.5 | 1136
0.18 | 431 | 1055.5 | 1145.5
0.19 | 408 | 1071 | 1161
0.2 | 381.5 | 1080.5 | 1166.5
0.21 | 357.5 | 1089.5 | 1168.5
0.22 | 344 | 1092 | 1168
0.23 | 332 | 1093 | 1168
0.24 | 321.5 | 1096.5 | 1169
0.25 | 303.5 | 1101.5 | 1174
0.26 | 276.5 | 1097 | 1160.5
0.27 | 247 | 1095.5 | 1159.5
0.28 | 231.5 | 1101.5 | 1171
0.29 | 234 | 1093 | 1165.5
0.3 | 226 | 1088.5 | 1157
0.31 | 221.5 | 1086 | 1139.5
0.32 | 185 | 1072 | 1134.5
0.33 | 153 | 1068 | 1137
0.34 | 172 | 1056.5 | 1125.5
0.35 | 177.5 | 1041.5 | 1112
0.36 | 149.5 | 1042 | 1104.5
0.37 | 123.5 | 1029.5 | 1098
0.38 | 119 | 1002 | 1079.5
0.39 | 136.5 | 988 | 1063.5
0.4 | 141.5 | 981.5 | 1044
0.41 | 100.5 | 964 | 1039.5
0.42 | 81.5 | 944 | 1035
0.43 | 99 | 920.5 | 1006.5
0.44 | 107 | 899 | 992
0.45 | 104.5 | 883.5 | 972.5
0.46 | 70 | 857 | 950.5
0.47 | 55 | 832.5 | 922.5
0.48 | 90 | 809 | 898
0.49 | 82.5 | 782.5 | 895
0.5 | 57 | 771 | 890