## IDS-VDS Characteristic (mA-mm)
VGS (V) | VDS = 0.100 V | VDS = 0.500 V | VDS = 0.900 V
-0.75 | 0.0008112 | 0.0041163 | 0.015616
-0.74 | 0.0007725 | 0.0039643 | 0.015091
-0.73 | 0.0007302 | 0.0038005 | 0.01454
-0.72 | 0.0006902 | 0.003635 | 0.014055
-0.71 | 0.0006559 | 0.0034971 | 0.013539
-0.7 | 0.0006239 | 0.0033592 | 0.013094
-0.69 | 0.0005946 | 0.0032208 | 0.012599
-0.68 | 0.0005644 | 0.0031021 | 0.012282
-0.67 | 0.0005385 | 0.0029564 | 0.011855
-0.66 | 0.0005109 | 0.0028344 | 0.01147
-0.65 | 0.0004817 | 0.0027326 | 0.011049
-0.64 | 0.00046222 | 0.0026176 | 0.010667
-0.63 | 0.00044043 | 0.002507 | 0.010308
-0.62 | 0.000418 | 0.0024221 | 0.009941
-0.61 | 0.00039445 | 0.0023177 | 0.009617
-0.6 | 0.00037546 | 0.0022106 | 0.00927
-0.59 | 0.00035745 | 0.0021382 | 0.008937
-0.58 | 0.00033955 | 0.0020414 | 0.00867
-0.57 | 0.00032235 | 0.0019592 | 0.008379
-0.56 | 0.00030605 | 0.001871 | 0.008065
-0.55 | 0.00028805 | 0.0017994 | 0.007787
-0.54 | 0.00027509 | 0.0017286 | 0.0075
-0.53 | 0.00026091 | 0.0016496 | 0.00724
-0.52 | 0.00024738 | 0.0015833 | 0.006991
-0.51 | 0.00023473 | 0.0015105 | 0.006764
-0.5 | 0.00022317 | 0.0014613 | 0.006554
-0.49 | 0.00021359 | 0.0014018 | 0.006321
-0.48 | 0.00020329 | 0.0013519 | 0.006113
-0.47 | 0.00019595 | 0.0013025 | 0.005948
-0.46 | 0.00018987 | 0.0012696 | 0.005761
-0.45 | 0.0001842 | 0.0012233 | 0.005619
-0.44 | 0.00018167 | 0.0012025 | 0.005513
-0.43 | 0.00018163 | 0.0011952 | 0.00541
-0.42 | 0.00018746 | 0.0011914 | 0.005399
-0.41 | 0.00019743 | 0.0012052 | 0.005438
-0.4 | 0.00021499 | 0.0012525 | 0.005553
-0.39 | 0.00024383 | 0.0013395 | 0.005841
-0.38 | 0.00028578 | 0.0014679 | 0.006268
-0.37 | 0.0003468 | 0.0016651 | 0.006965
-0.36 | 0.00043421 | 0.0019583 | 0.007987
-0.35 | 0.00055695 | 0.0023611 | 0.009459
-0.34 | 0.0007782 | 0.0029632 | 0.011688
-0.33 | 0.0010327 | 0.0037846 | 0.014787
-0.32 | 0.0013802 | 0.0049535 | 0.019212
-0.31 | 0.001871 | 0.006724 | 0.025264
-0.3 | 0.0025502 | 0.009001 | 0.033967
-0.29 | 0.0034958 | 0.012144 | 0.04611
-0.28 | 0.0047764 | 0.016508 | 0.06272
-0.27 | 0.006883 | 0.022615 | 0.08592
-0.26 | 0.009405 | 0.030763 | 0.11749
-0.25 | 0.012897 | 0.042201 | 0.16075
-0.24 | 0.017619 | 0.05833 | 0.21977
-0.23 | 0.024175 | 0.07988 | 0.30202
-0.22 | 0.033041 | 0.10911 | 0.41118
-0.21 | 0.04505 | 0.14798 | 0.55759
-0.2 | 0.06305 | 0.20156 | 0.7564
-0.19 | 0.08575 | 0.2742 | 1.0242
-0.18 | 0.1168 | 0.37048 | 1.3724
-0.17 | 0.15808 | 0.50317 | 1.8457
-0.16 | 0.21432 | 0.6759 | 2.4416
-0.15 | 0.2889 | 0.9078 | 3.2236
-0.14 | 0.39004 | 1.2046 | 4.235
-0.13 | 0.52515 | 1.6052 | 5.4787
-0.12 | 0.7021 | 2.1214 | 7.055
-0.11 | 0.9377 | 2.7852 | 8.959
-0.1 | 1.2425 | 3.633 | 11.278
-0.09 | 1.6512 | 4.7035 | 14.007
-0.08 | 2.1667 | 6.043 | 17.192
-0.07 | 2.8152 | 7.691 | 20.867
-0.06 | 3.6484 | 9.716 | 25.043
-0.05 | 4.6762 | 12.091 | 29.696
-0.04 | 5.904 | 14.938 | 34.859
-0.03 | 7.431 | 18.262 | 40.59
-0.02 | 9.253 | 22.043 | 46.747
-0.01 | 11.379 | 26.37 | 53.357
0 | 13.909 | 31.238 | 60.63
0.01 | 16.731 | 36.54 | 68.07
0.02 | 19.857 | 42.406 | 76
0.03 | 23.401 | 48.822 | 84.49
0.04 | 27.175 | 55.447 | 93.17
0.05 | 31.302 | 62.79 | 102.26
0.06 | 35.644 | 70.25 | 111.5
0.07 | 40.26 | 78.52 | 121.32
0.08 | 44.945 | 86.89 | 131.27
0.09 | 49.835 | 95.56 | 141.46
0.1 | 54.753 | 104.5 | 151.81
0.11 | 59.58 | 113.72 | 162.39
0.12 | 64.67 | 123.39 | 173.31
0.13 | 69.62 | 133.16 | 184.27
0.14 | 74.53 | 143.12 | 195.39
0.15 | 79.28 | 153.24 | 206.49
0.16 | 83.9 | 163.63 | 217.97
0.17 | 88.33 | 174.11 | 229.45
0.18 | 92.72 | 184.73 | 240.87
0.19 | 96.83 | 195.5 | 252.56
0.2 | 100.94 | 206.13 | 264.16
0.21 | 104.62 | 217.27 | 276.02
0.22 | 108.17 | 228.16 | 287.8
0.23 | 111.52 | 239.17 | 299.51
0.24 | 114.85 | 250.23 | 311.32
0.25 | 117.91 | 261.29 | 323.11
0.26 | 120.88 | 272.35 | 334.96
0.27 | 123.42 | 283.48 | 346.69
0.28 | 125.93 | 294.49 | 358.38
0.29 | 128.39 | 305.37 | 370.03
0.3 | 130.68 | 316.56 | 381.88
0.31 | 132.76 | 327.5 | 393.39
0.32 | 134.82 | 338.31 | 404.86
0.33 | 136.49 | 349.25 | 416.41
0.34 | 138.36 | 359.76 | 427.59
0.35 | 139.99 | 370.46 | 438.98
0.36 | 141.58 | 380.95 | 450.12
0.37 | 143.01 | 391.38 | 461.26
0.38 | 144.23 | 401.64 | 472.23
0.39 | 145.63 | 411.62 | 482.86
0.4 | 146.81 | 421.55 | 493.59
0.41 | 148.01 | 431.34 | 504.09
0.42 | 149.01 | 440.97 | 514.65
0.43 | 150.07 | 450.32 | 524.76
0.44 | 151.08 | 459.53 | 534.78
0.45 | 152.08 | 468.43 | 544.67
0.46 | 152.84 | 477.29 | 554.44
0.47 | 153.49 | 485.81 | 563.94
0.48 | 154.48 | 493.97 | 572.8
0.49 | 155.19 | 501.96 | 582.1
0.5 | 155.92 | 509.76 | 591

## Tranconductance (mS-mm)
VGS (V) | VDS = 0.100 V | VDS = 0.500 V | VDS = 0.900 V
-0.75 | -0.00387 | -0.0152 | -0.0525
-0.74 | -0.00405 | -0.01579 | -0.0538
-0.73 | -0.004115 | -0.016465 | -0.0518
-0.72 | -0.003715 | -0.01517 | -0.05005
-0.71 | -0.003315 | -0.01379 | -0.04805
-0.7 | -0.003065 | -0.013815 | -0.047
-0.69 | -0.002975 | -0.012855 | -0.0406
-0.68 | -0.002805 | -0.01322 | -0.0372
-0.67 | -0.002675 | -0.013385 | -0.0406
-0.66 | -0.00284 | -0.01119 | -0.0403
-0.65 | -0.002434 | -0.01084 | -0.04015
-0.64 | -0.0020635 | -0.01128 | -0.03705
-0.63 | -0.002211 | -0.009775 | -0.0363
-0.62 | -0.002299 | -0.009465 | -0.03455
-0.61 | -0.002127 | -0.010575 | -0.03355
-0.6 | -0.00185 | -0.008975 | -0.034
-0.59 | -0.0017955 | -0.00846 | -0.03
-0.58 | -0.001755 | -0.00895 | -0.0279
-0.57 | -0.001675 | -0.00852 | -0.03025
-0.56 | -0.001715 | -0.00799 | -0.0296
-0.55 | -0.001548 | -0.00712 | -0.02825
-0.54 | -0.001357 | -0.00749 | -0.02735
-0.53 | -0.0013855 | -0.007265 | -0.02545
-0.52 | -0.001309 | -0.006955 | -0.0238
-0.51 | -0.0012105 | -0.0061 | -0.02185
-0.5 | -0.001057 | -0.005435 | -0.02215
-0.49 | -0.000994 | -0.00547 | -0.02205
-0.48 | -0.000882 | -0.004965 | -0.01865
-0.47 | -0.000671 | -0.004115 | -0.0176
-0.46 | -0.0005875 | -0.00396 | -0.01645
-0.45 | -0.00041 | -0.003355 | -0.0124
-0.44 | -0.0001285 | -0.001405 | -0.01045
-0.43 | 0.0002895 | -0.000555 | -0.0057
-0.42 | 0.00079 | 0.0005 | 0.0014
-0.41 | 0.0013765 | 0.003055 | 0.0077
-0.4 | 0.00232 | 0.006715 | 0.02015
-0.39 | 0.0035395 | 0.01077 | 0.03575
-0.38 | 0.0051485 | 0.01628 | 0.0562
-0.37 | 0.0074215 | 0.02452 | 0.08595
-0.36 | 0.0105075 | 0.0348 | 0.1247
-0.35 | 0.0171995 | 0.050245 | 0.18505
-0.34 | 0.0237875 | 0.071175 | 0.2664
-0.33 | 0.0301 | 0.099515 | 0.3762
-0.32 | 0.041915 | 0.14697 | 0.52385
-0.31 | 0.0585 | 0.202375 | 0.73775
-0.3 | 0.08124 | 0.271 | 1.0423
-0.29 | 0.11131 | 0.37535 | 1.43765
-0.28 | 0.16936 | 0.52355 | 1.9905
-0.27 | 0.23143 | 0.71275 | 2.7385
-0.26 | 0.3007 | 0.9793 | 3.7415
-0.25 | 0.4107 | 1.37835 | 5.114
-0.24 | 0.5639 | 1.88395 | 7.0635
-0.23 | 0.7711 | 2.539 | 9.5705
-0.22 | 1.04375 | 3.405 | 12.7785
-0.21 | 1.50045 | 4.6225 | 17.261
-0.2 | 2.035 | 6.311 | 23.3305
-0.19 | 2.6875 | 8.446 | 30.8
-0.18 | 3.6165 | 11.4485 | 41.075
-0.17 | 4.876 | 15.271 | 53.46
-0.16 | 6.541 | 20.2315 | 68.895
-0.15 | 8.786 | 26.435 | 89.67
-0.14 | 11.8125 | 34.87 | 112.755
-0.13 | 15.603 | 45.84 | 141
-0.12 | 20.6275 | 59 | 174.015
-0.11 | 27.02 | 75.58 | 211.15
-0.1 | 35.675 | 95.915 | 252.4
-0.09 | 46.21 | 120.5 | 295.7
-0.08 | 58.2 | 149.375 | 343
-0.07 | 74.085 | 183.65 | 392.55
-0.06 | 93.05 | 220 | 441.45
-0.05 | 112.78 | 261.1 | 490.8
-0.04 | 137.74 | 308.55 | 544.7
-0.03 | 167.45 | 355.25 | 594.4
-0.02 | 197.4 | 405.4 | 638.35
-0.01 | 232.8 | 459.75 | 694.15
0 | 267.6 | 508.5 | 735.65
0.01 | 297.4 | 558.4 | 768.5
0.02 | 333.5 | 614.1 | 821
0.03 | 365.9 | 652.05 | 858.5
0.04 | 395.05 | 698.4 | 888.5
0.05 | 423.45 | 740.15 | 916.5
0.06 | 447.9 | 786.5 | 953
0.07 | 465.05 | 832 | 988.5
0.08 | 478.75 | 852 | 1007
0.09 | 490.4 | 880.5 | 1027
0.1 | 487.25 | 908 | 1046.5
0.11 | 495.85 | 944.5 | 1075
0.12 | 502 | 972 | 1094
0.13 | 493 | 986.5 | 1104
0.14 | 483 | 1004 | 1111
0.15 | 468.5 | 1025.5 | 1129
0.16 | 452.5 | 1043.5 | 1148
0.17 | 441 | 1055 | 1145
0.18 | 425 | 1069.5 | 1155.5
0.19 | 411 | 1070 | 1164.5
0.2 | 389.5 | 1088.5 | 1173
0.21 | 361.5 | 1101.5 | 1182
0.22 | 345 | 1095 | 1174.5
0.23 | 334 | 1103.5 | 1176
0.24 | 319.5 | 1106 | 1180
0.25 | 301.5 | 1106 | 1182
0.26 | 275.5 | 1109.5 | 1179
0.27 | 252.5 | 1107 | 1171
0.28 | 248.5 | 1094.5 | 1167
0.29 | 237.5 | 1103.5 | 1175
0.3 | 218.5 | 1106.5 | 1168
0.31 | 207 | 1087.5 | 1149
0.32 | 186.5 | 1087.5 | 1151
0.33 | 177 | 1072.5 | 1136.5
0.34 | 175 | 1060.5 | 1128.5
0.35 | 161 | 1059.5 | 1126.5
0.36 | 151 | 1046 | 1114
0.37 | 132.5 | 1034.5 | 1105.5
0.38 | 131 | 1012 | 1080
0.39 | 129 | 995.5 | 1068
0.4 | 119 | 986 | 1061.5
0.41 | 110 | 971 | 1053
0.42 | 103 | 949 | 1033.5
0.43 | 103.5 | 928 | 1006.5
0.44 | 100.5 | 905.5 | 995.5
0.45 | 88 | 888 | 983
0.46 | 70.5 | 869 | 963.5
0.47 | 82 | 834 | 918
0.48 | 85 | 807.5 | 908
0.49 | 72 | 789.5 | 910
0.5 | 73 | 780 | 890