## IDS-VDS Characteristic (mA-mm)
VGS (V) | VDS = 0.100 V | VDS = 0.500 V | VDS = 0.900 V
-0.75 | 0.0007587 | 0.0039497 | 0.015174
-0.74 | 0.000719 | 0.0037982 | 0.014665
-0.73 | 0.0006812 | 0.0036493 | 0.014148
-0.72 | 0.0006508 | 0.0034862 | 0.013686
-0.71 | 0.0006114 | 0.0033291 | 0.013272
-0.7 | 0.0005835 | 0.0032041 | 0.012839
-0.69 | 0.0005533 | 0.003091 | 0.012384
-0.68 | 0.000526 | 0.0029492 | 0.011922
-0.67 | 0.0005039 | 0.0028281 | 0.011478
-0.66 | 0.00047449 | 0.0027203 | 0.011114
-0.65 | 0.00045498 | 0.0026072 | 0.01071
-0.64 | 0.00043275 | 0.0024864 | 0.010376
-0.63 | 0.00041074 | 0.002381 | 0.010032
-0.62 | 0.00038584 | 0.0023024 | 0.009631
-0.61 | 0.00036675 | 0.0022222 | 0.009312
-0.6 | 0.00034869 | 0.0021099 | 0.009004
-0.59 | 0.00033168 | 0.0020204 | 0.008691
-0.58 | 0.00031385 | 0.0019368 | 0.008377
-0.57 | 0.00029844 | 0.0018591 | 0.008111
-0.56 | 0.00028321 | 0.0017934 | 0.007856
-0.55 | 0.00026823 | 0.0016991 | 0.007568
-0.54 | 0.00025305 | 0.0016212 | 0.007305
-0.53 | 0.00023991 | 0.001577 | 0.007017
-0.52 | 0.00022911 | 0.0015076 | 0.006778
-0.51 | 0.00021729 | 0.0014373 | 0.006562
-0.5 | 0.00020659 | 0.001378 | 0.006313
-0.49 | 0.00019685 | 0.0013227 | 0.006129
-0.48 | 0.00018951 | 0.0012828 | 0.005948
-0.47 | 0.00018144 | 0.0012388 | 0.005758
-0.46 | 0.00017662 | 0.0012133 | 0.005592
-0.45 | 0.00017245 | 0.0011731 | 0.005461
-0.44 | 0.00017267 | 0.0011499 | 0.005344
-0.43 | 0.00017412 | 0.0011355 | 0.005302
-0.42 | 0.00018049 | 0.0011368 | 0.005255
-0.41 | 0.00019167 | 0.0011654 | 0.005306
-0.4 | 0.00021015 | 0.0012075 | 0.005477
-0.39 | 0.00024064 | 0.0012985 | 0.00575
-0.38 | 0.00028513 | 0.0014485 | 0.006245
-0.37 | 0.00034844 | 0.0016591 | 0.006968
-0.36 | 0.00043905 | 0.0019573 | 0.008053
-0.35 | 0.00056666 | 0.0023846 | 0.009593
-0.34 | 0.0007945 | 0.0029997 | 0.011934
-0.33 | 0.0010557 | 0.0038642 | 0.015146
-0.32 | 0.0014243 | 0.0050597 | 0.019614
-0.31 | 0.0019234 | 0.006905 | 0.026164
-0.3 | 0.0026287 | 0.009276 | 0.035282
-0.29 | 0.0035903 | 0.012546 | 0.048019
-0.28 | 0.0049271 | 0.017106 | 0.06544
-0.27 | 0.007096 | 0.023347 | 0.08981
-0.26 | 0.009702 | 0.031975 | 0.12292
-0.25 | 0.013263 | 0.043738 | 0.16661
-0.24 | 0.018137 | 0.06096 | 0.22959
-0.23 | 0.024886 | 0.08294 | 0.31452
-0.22 | 0.033992 | 0.11312 | 0.4295
-0.21 | 0.046483 | 0.1536 | 0.5818
-0.2 | 0.06485 | 0.20909 | 0.7885
-0.19 | 0.08845 | 0.28419 | 1.0641
-0.18 | 0.12019 | 0.38502 | 1.4358
-0.17 | 0.16294 | 0.51748 | 1.9168
-0.16 | 0.21983 | 0.7012 | 2.5493
-0.15 | 0.29667 | 0.9391 | 3.3615
-0.14 | 0.40037 | 1.2498 | 4.3769
-0.13 | 0.53689 | 1.6613 | 5.6682
-0.12 | 0.7213 | 2.1897 | 7.293
-0.11 | 0.9613 | 2.8697 | 9.278
-0.1 | 1.2793 | 3.7386 | 11.611
-0.09 | 1.6886 | 4.8471 | 14.429
-0.08 | 2.2202 | 6.223 | 17.725
-0.07 | 2.8884 | 7.907 | 21.437
-0.06 | 3.7289 | 9.953 | 25.688
-0.05 | 4.7915 | 12.381 | 30.419
-0.04 | 6.024 | 15.293 | 35.697
-0.03 | 7.595 | 18.67 | 41.469
-0.02 | 9.444 | 22.54 | 47.735
-0.01 | 11.616 | 26.914 | 54.529
0 | 14.139 | 31.875 | 61.73
0.01 | 17.029 | 37.281 | 69.32
0.02 | 20.18 | 43.166 | 77.38
0.03 | 23.712 | 49.707 | 85.91
0.04 | 27.611 | 56.366 | 94.7
0.05 | 31.701 | 63.75 | 103.94
0.06 | 36.118 | 71.31 | 113.24
0.07 | 40.755 | 79.61 | 123.03
0.08 | 45.502 | 88.01 | 133.04
0.09 | 50.392 | 96.83 | 143.34
0.1 | 55.325 | 105.81 | 153.73
0.11 | 60.15 | 115.17 | 164.49
0.12 | 65.22 | 124.9 | 175.39
0.13 | 70.21 | 134.64 | 186.38
0.14 | 75.12 | 144.74 | 197.54
0.15 | 79.93 | 154.84 | 208.72
0.16 | 84.58 | 165.29 | 220.27
0.17 | 88.97 | 175.91 | 231.75
0.18 | 93.3 | 186.51 | 243.25
0.19 | 97.51 | 197.27 | 255.01
0.2 | 101.56 | 208.05 | 266.45
0.21 | 105.43 | 219.15 | 278.52
0.22 | 108.92 | 230.14 | 290.2
0.23 | 112.2 | 241.19 | 301.99
0.24 | 115.37 | 252.23 | 313.86
0.25 | 118.51 | 263.37 | 325.68
0.26 | 121.55 | 274.44 | 337.51
0.27 | 124.22 | 285.53 | 349.25
0.28 | 126.65 | 296.59 | 361
0.29 | 128.97 | 307.48 | 372.51
0.3 | 131.19 | 318.65 | 384.31
0.31 | 133.44 | 329.62 | 395.93
0.32 | 135.53 | 340.44 | 407.4
0.33 | 137.35 | 351.38 | 418.94
0.34 | 138.92 | 361.88 | 430.11
0.35 | 140.6 | 372.53 | 441.34
0.36 | 142.22 | 383.02 | 452.46
0.37 | 143.8 | 393.42 | 463.51
0.38 | 145.04 | 403.63 | 474.5
0.39 | 146.05 | 413.65 | 485.2
0.4 | 147.61 | 423.58 | 495.8
0.41 | 148.73 | 433.31 | 506.25
0.42 | 149.84 | 442.9 | 516.65
0.43 | 150.64 | 452.19 | 526.69
0.44 | 151.54 | 461.36 | 536.69
0.45 | 152.7 | 470.33 | 546.44
0.46 | 153.65 | 479.04 | 556.24
0.47 | 154.44 | 487.46 | 565.64
0.48 | 154.96 | 495.58 | 574.6
0.49 | 155.95 | 503.61 | 583.5
0.5 | 156.75 | 511.32 | 592.2

## Tranconductance (mS-mm)
VGS (V) | VDS = 0.100 V | VDS = 0.500 V | VDS = 0.900 V
-0.75 | -0.00397 | -0.01515 | -0.0509
-0.74 | -0.003875 | -0.01502 | -0.0513
-0.73 | -0.00341 | -0.0156 | -0.04895
-0.72 | -0.00349 | -0.01601 | -0.0438
-0.71 | -0.003365 | -0.014105 | -0.04235
-0.7 | -0.002905 | -0.011905 | -0.0444
-0.69 | -0.002875 | -0.012745 | -0.04585
-0.68 | -0.00247 | -0.013145 | -0.0453
-0.67 | -0.0025755 | -0.011445 | -0.0404
-0.66 | -0.002446 | -0.011045 | -0.0384
-0.65 | -0.002087 | -0.011695 | -0.0369
-0.64 | -0.002212 | -0.01131 | -0.0339
-0.63 | -0.0023455 | -0.0092 | -0.03725
-0.62 | -0.0021995 | -0.00794 | -0.036
-0.61 | -0.0018575 | -0.009625 | -0.03135
-0.6 | -0.0017535 | -0.01009 | -0.03105
-0.59 | -0.001742 | -0.008655 | -0.03135
-0.58 | -0.001662 | -0.008065 | -0.029
-0.57 | -0.001532 | -0.00717 | -0.02605
-0.56 | -0.0015105 | -0.008 | -0.02715
-0.55 | -0.001508 | -0.00861 | -0.02755
-0.54 | -0.001416 | -0.006105 | -0.02755
-0.53 | -0.001197 | -0.00568 | -0.02635
-0.52 | -0.001131 | -0.006985 | -0.02275
-0.51 | -0.001126 | -0.00648 | -0.02325
-0.5 | -0.001022 | -0.00573 | -0.02165
-0.49 | -0.000854 | -0.00476 | -0.01825
-0.48 | -0.0007705 | -0.004195 | -0.01855
-0.47 | -0.0006445 | -0.003475 | -0.0178
-0.46 | -0.0004495 | -0.003285 | -0.01485
-0.45 | -0.0001975 | -0.00317 | -0.0124
-0.44 | 8.35e-05 | -0.00188 | -0.00795
-0.43 | 0.000391 | -0.000655 | -0.00445
-0.42 | 0.0008775 | 0.001495 | 0.0002
-0.41 | 0.001483 | 0.003535 | 0.0111
-0.4 | 0.0024485 | 0.006655 | 0.0222
-0.39 | 0.003749 | 0.01205 | 0.0384
-0.38 | 0.00539 | 0.01803 | 0.0609
-0.37 | 0.007696 | 0.02544 | 0.0904
-0.36 | 0.010911 | 0.036275 | 0.13125
-0.35 | 0.0177725 | 0.05212 | 0.19405
-0.34 | 0.024452 | 0.07398 | 0.27765
-0.33 | 0.03149 | 0.103 | 0.384
-0.32 | 0.043385 | 0.15204 | 0.5509
-0.31 | 0.06022 | 0.210815 | 0.7834
-0.3 | 0.083345 | 0.28205 | 1.09275
-0.29 | 0.11492 | 0.3915 | 1.5079
-0.28 | 0.175285 | 0.54005 | 2.08955
-0.27 | 0.238745 | 0.74345 | 2.874
-0.26 | 0.30835 | 1.01955 | 3.84
-0.25 | 0.42175 | 1.44925 | 5.3335
-0.24 | 0.58115 | 1.9601 | 7.3955
-0.23 | 0.79275 | 2.608 | 9.9955
-0.22 | 1.07985 | 3.533 | 13.364
-0.21 | 1.5429 | 4.7985 | 17.95
-0.2 | 2.09835 | 6.5295 | 24.115
-0.19 | 2.767 | 8.7965 | 32.365
-0.18 | 3.7245 | 11.6645 | 42.635
-0.17 | 4.982 | 15.809 | 55.675
-0.16 | 6.6865 | 21.081 | 72.235
-0.15 | 9.027 | 27.43 | 91.38
-0.14 | 12.011 | 36.11 | 115.335
-0.13 | 16.0465 | 46.995 | 145.805
-0.12 | 21.2205 | 60.42 | 180.49
-0.11 | 27.9 | 77.445 | 215.9
-0.1 | 36.365 | 98.87 | 257.55
-0.09 | 47.045 | 124.22 | 305.7
-0.08 | 59.99 | 152.995 | 350.4
-0.07 | 75.435 | 186.5 | 398.15
-0.06 | 95.155 | 223.7 | 449.1
-0.05 | 114.755 | 267 | 500.45
-0.04 | 140.175 | 314.45 | 552.5
-0.03 | 171 | 362.35 | 601.9
-0.02 | 201.05 | 412.2 | 653
-0.01 | 234.75 | 466.75 | 699.75
0 | 270.65 | 518.35 | 739.55
0.01 | 302.05 | 564.55 | 782.5
0.02 | 334.15 | 621.3 | 829.5
0.03 | 371.55 | 660 | 866
0.04 | 399.45 | 702.15 | 901.5
0.05 | 425.35 | 747.2 | 927
0.06 | 452.7 | 793 | 954.5
0.07 | 469.2 | 835 | 990
0.08 | 481.85 | 861 | 1015.5
0.09 | 491.15 | 890 | 1034.5
0.1 | 487.9 | 917 | 1057.5
0.11 | 494.75 | 954.5 | 1083
0.12 | 503 | 973.5 | 1094.5
0.13 | 495 | 992 | 1107.5
0.14 | 486 | 1010 | 1117
0.15 | 473 | 1027.5 | 1136.5
0.16 | 452 | 1053.5 | 1151.5
0.17 | 436 | 1061 | 1149
0.18 | 427 | 1068 | 1163
0.19 | 413 | 1077 | 1160
0.2 | 396 | 1094 | 1175.5
0.21 | 368 | 1104.5 | 1187.5
0.22 | 338.5 | 1102 | 1173.5
0.23 | 322.5 | 1104.5 | 1183
0.24 | 315.5 | 1109 | 1184.5
0.25 | 309 | 1110.5 | 1182.5
0.26 | 285.5 | 1108 | 1178.5
0.27 | 255 | 1107.5 | 1174.5
0.28 | 237.5 | 1097.5 | 1163
0.29 | 227 | 1103 | 1165.5
0.3 | 223.5 | 1107 | 1171
0.31 | 217 | 1089.5 | 1154.5
0.32 | 195.5 | 1088 | 1150.5
0.33 | 169.5 | 1072 | 1135.5
0.34 | 162.5 | 1057.5 | 1120
0.35 | 165 | 1057 | 1117.5
0.36 | 160 | 1044.5 | 1108.5
0.37 | 141 | 1030.5 | 1102
0.38 | 112.5 | 1011.5 | 1084.5
0.39 | 128.5 | 997.5 | 1065
0.4 | 134 | 983 | 1052.5
0.41 | 111.5 | 966 | 1042.5
0.42 | 95.5 | 944 | 1022
0.43 | 85 | 923 | 1002
0.44 | 103 | 907 | 987.5
0.45 | 105.5 | 884 | 977.5
0.46 | 87 | 856.5 | 960
0.47 | 65.5 | 827 | 918
0.48 | 75.5 | 807.5 | 893
0.49 | 89.5 | 787 | 880
0.5 | 80 | 771 | 870