## IDS-VDS Characteristic (mA-mm)
VGS (V) | VDS = 0.100 V | VDS = 0.500 V | VDS = 0.900 V
-0.75 | 0.0007508 | 0.0036374 | 0.013252
-0.74 | 0.0007115 | 0.0034935 | 0.012799
-0.73 | 0.0006838 | 0.003345 | 0.012451
-0.72 | 0.0006435 | 0.0032167 | 0.012041
-0.71 | 0.0006147 | 0.0031038 | 0.01164
-0.7 | 0.0005822 | 0.0029632 | 0.011309
-0.69 | 0.0005545 | 0.0028605 | 0.010904
-0.68 | 0.0005264 | 0.0027589 | 0.010577
-0.67 | 0.0005054 | 0.0026392 | 0.010223
-0.66 | 0.00047931 | 0.0025328 | 0.009901
-0.65 | 0.00045633 | 0.0024388 | 0.009565
-0.64 | 0.00043209 | 0.002335 | 0.009234
-0.63 | 0.00041285 | 0.0022467 | 0.008942
-0.62 | 0.00039037 | 0.0021499 | 0.008622
-0.61 | 0.00036956 | 0.002066 | 0.008309
-0.6 | 0.00035142 | 0.0019851 | 0.008027
-0.59 | 0.00033449 | 0.0018978 | 0.007775
-0.58 | 0.00031733 | 0.0018206 | 0.007528
-0.57 | 0.00030144 | 0.0017473 | 0.007285
-0.56 | 0.00028595 | 0.0016709 | 0.006994
-0.55 | 0.00027412 | 0.0016019 | 0.006733
-0.54 | 0.00025987 | 0.0015446 | 0.006523
-0.53 | 0.00024541 | 0.0014782 | 0.006292
-0.52 | 0.00023139 | 0.0014208 | 0.00606
-0.51 | 0.0002219 | 0.0013639 | 0.005884
-0.5 | 0.00021332 | 0.0013131 | 0.005703
-0.49 | 0.00020212 | 0.0012574 | 0.005523
-0.48 | 0.00019392 | 0.0012109 | 0.005348
-0.47 | 0.00018707 | 0.0011767 | 0.005204
-0.46 | 0.00018139 | 0.0011452 | 0.005075
-0.45 | 0.000178 | 0.0011209 | 0.0049705
-0.44 | 0.00017729 | 0.0011025 | 0.0048907
-0.43 | 0.00017964 | 0.0011002 | 0.0048661
-0.42 | 0.00018638 | 0.001106 | 0.0049099
-0.41 | 0.00019689 | 0.001139 | 0.0049625
-0.4 | 0.00021882 | 0.0011941 | 0.0051674
-0.39 | 0.00025108 | 0.0013003 | 0.0055084
-0.38 | 0.00029743 | 0.001449 | 0.006076
-0.37 | 0.00036409 | 0.0016722 | 0.006871
-0.36 | 0.00045788 | 0.0020018 | 0.008051
-0.35 | 0.0006034 | 0.0024712 | 0.009765
-0.34 | 0.0007949 | 0.0031166 | 0.012213
-0.33 | 0.0010557 | 0.004038 | 0.01569
-0.32 | 0.0014213 | 0.0053033 | 0.020573
-0.31 | 0.0019279 | 0.007233 | 0.027305
-0.3 | 0.0026375 | 0.009727 | 0.037021
-0.29 | 0.0036081 | 0.013199 | 0.050314
-0.28 | 0.0049411 | 0.017998 | 0.06892
-0.27 | 0.007224 | 0.024667 | 0.09397
-0.26 | 0.009895 | 0.033542 | 0.12941
-0.25 | 0.013533 | 0.045942 | 0.17669
-0.24 | 0.018496 | 0.06376 | 0.24173
-0.23 | 0.02537 | 0.08684 | 0.33005
-0.22 | 0.034502 | 0.1183 | 0.44827
-0.21 | 0.047246 | 0.16085 | 0.6109
-0.2 | 0.06631 | 0.21869 | 0.8251
-0.19 | 0.09022 | 0.297 | 1.1102
-0.18 | 0.1222 | 0.39993 | 1.4976
-0.17 | 0.16593 | 0.54013 | 1.9873
-0.16 | 0.22432 | 0.7239 | 2.636
-0.15 | 0.30174 | 0.9703 | 3.4623
-0.14 | 0.40765 | 1.2904 | 4.5258
-0.13 | 0.54471 | 1.7072 | 5.86
-0.12 | 0.7333 | 2.2549 | 7.506
-0.11 | 0.9731 | 2.9293 | 9.508
-0.1 | 1.2925 | 3.832 | 11.909
-0.09 | 1.7057 | 4.966 | 14.762
-0.08 | 2.237 | 6.355 | 17.995
-0.07 | 2.9078 | 8.048 | 21.772
-0.06 | 3.754 | 10.119 | 26.066
-0.05 | 4.8088 | 12.615 | 30.849
-0.04 | 6.058 | 15.522 | 36.161
-0.03 | 7.634 | 18.933 | 41.946
-0.02 | 9.458 | 22.758 | 48.221
-0.01 | 11.656 | 27.2 | 54.983
0 | 14.177 | 32.183 | 62.38
0.01 | 17.019 | 37.653 | 70.04
0.02 | 20.167 | 43.533 | 78
0.03 | 23.752 | 49.992 | 86.57
0.04 | 27.585 | 56.886 | 95.39
0.05 | 31.695 | 64.15 | 104.59
0.06 | 36.114 | 71.81 | 114.21
0.07 | 40.708 | 79.95 | 123.84
0.08 | 45.48 | 88.55 | 134.04
0.09 | 50.36 | 97.23 | 144.35
0.1 | 55.315 | 106.37 | 154.86
0.11 | 60.22 | 115.79 | 165.62
0.12 | 65.31 | 125.51 | 176.53
0.13 | 70.35 | 135.38 | 187.61
0.14 | 75.24 | 145.34 | 198.87
0.15 | 80.01 | 155.74 | 210.21
0.16 | 84.63 | 166.09 | 221.59
0.17 | 89.14 | 176.81 | 233.26
0.18 | 93.57 | 187.33 | 244.91
0.19 | 97.83 | 198.16 | 256.56
0.2 | 101.86 | 209.13 | 268.4
0.21 | 105.64 | 220.19 | 280.19
0.22 | 109.1 | 231.26 | 292.09
0.23 | 112.64 | 242.21 | 303.95
0.24 | 115.85 | 253.47 | 315.79
0.25 | 119.03 | 264.63 | 327.84
0.26 | 121.94 | 275.82 | 339.52
0.27 | 124.59 | 287.02 | 351.38
0.28 | 127.09 | 297.92 | 363.2
0.29 | 129.44 | 309.09 | 374.96
0.3 | 131.67 | 320.26 | 386.62
0.31 | 134 | 331.3 | 398.33
0.32 | 136.03 | 342.08 | 409.91
0.33 | 137.81 | 352.98 | 421.35
0.34 | 139.39 | 363.72 | 432.87
0.35 | 141.14 | 374.38 | 443.93
0.36 | 142.86 | 384.96 | 455.18
0.37 | 144.42 | 395.32 | 466.31
0.38 | 145.46 | 405.59 | 477.27
0.39 | 146.81 | 415.69 | 488.05
0.4 | 148.25 | 425.6 | 498.53
0.41 | 149.32 | 435.45 | 509.19
0.42 | 150.41 | 444.91 | 519.64
0.43 | 151.24 | 454.42 | 529.82
0.44 | 152.32 | 463.59 | 539.73
0.45 | 153.37 | 472.52 | 549.56
0.46 | 154.12 | 481.3 | 559.34
0.47 | 154.87 | 489.67 | 568.75
0.48 | 155.63 | 497.95 | 577.6
0.49 | 156.58 | 505.95 | 586.8
0.5 | 157.15 | 513.7 | 595.6

## Tranconductance (mS-mm)
VGS (V) | VDS = 0.100 V | VDS = 0.500 V | VDS = 0.900 V
-0.75 | -0.00393 | -0.01439 | -0.0453
-0.74 | -0.00335 | -0.01462 | -0.04005
-0.73 | -0.0034 | -0.01384 | -0.0379
-0.72 | -0.003455 | -0.01206 | -0.04055
-0.71 | -0.003065 | -0.012675 | -0.0366
-0.7 | -0.00301 | -0.012165 | -0.0368
-0.69 | -0.00279 | -0.010215 | -0.0366
-0.68 | -0.002455 | -0.011065 | -0.03405
-0.67 | -0.0023545 | -0.011305 | -0.0338
-0.66 | -0.0024535 | -0.01002 | -0.0329
-0.65 | -0.002361 | -0.00989 | -0.03335
-0.64 | -0.002174 | -0.009605 | -0.03115
-0.63 | -0.002086 | -0.009255 | -0.0306
-0.62 | -0.0021645 | -0.009035 | -0.03165
-0.61 | -0.0019475 | -0.00824 | -0.02975
-0.6 | -0.0017535 | -0.00841 | -0.0267
-0.59 | -0.0017045 | -0.008225 | -0.02495
-0.58 | -0.0016525 | -0.007525 | -0.0245
-0.57 | -0.001569 | -0.007485 | -0.0267
-0.56 | -0.001366 | -0.00727 | -0.0276
-0.55 | -0.001304 | -0.006315 | -0.02355
-0.54 | -0.0014355 | -0.006185 | -0.02205
-0.53 | -0.001424 | -0.00619 | -0.02315
-0.52 | -0.0011755 | -0.005715 | -0.0204
-0.51 | -0.0009035 | -0.005385 | -0.01785
-0.5 | -0.000989 | -0.005325 | -0.01805
-0.49 | -0.00097 | -0.00511 | -0.01775
-0.48 | -0.0007525 | -0.004035 | -0.01595
-0.47 | -0.0006265 | -0.003285 | -0.01365
-0.46 | -0.0004535 | -0.00279 | -0.011675
-0.45 | -0.000205 | -0.002135 | -0.009215
-0.44 | 8.2e-05 | -0.001035 | -0.00522
-0.43 | 0.0004545 | 0.000175 | 0.00096
-0.42 | 0.0008625 | 0.00194 | 0.00482
-0.41 | 0.001622 | 0.004405 | 0.012875
-0.4 | 0.0027095 | 0.008065 | 0.027295
-0.39 | 0.0039305 | 0.012745 | 0.04543
-0.38 | 0.0056505 | 0.018595 | 0.06813
-0.37 | 0.0080225 | 0.02764 | 0.09875
-0.36 | 0.0119655 | 0.03995 | 0.1447
-0.35 | 0.016851 | 0.05574 | 0.2081
-0.34 | 0.022615 | 0.07834 | 0.29625
-0.33 | 0.03132 | 0.109335 | 0.418
-0.32 | 0.04361 | 0.15975 | 0.58075
-0.31 | 0.06081 | 0.221185 | 0.8224
-0.3 | 0.08401 | 0.2983 | 1.15045
-0.29 | 0.11518 | 0.41355 | 1.59495
-0.28 | 0.180795 | 0.5734 | 2.1828
-0.27 | 0.247695 | 0.7772 | 3.0245
-0.26 | 0.31545 | 1.06375 | 4.136
-0.25 | 0.43005 | 1.5109 | 5.616
-0.24 | 0.59185 | 2.0449 | 7.668
-0.23 | 0.8003 | 2.727 | 10.327
-0.22 | 1.0938 | 3.7005 | 14.0425
-0.21 | 1.5904 | 5.0195 | 18.8415
-0.2 | 2.1487 | 6.8075 | 24.965
-0.19 | 2.7945 | 9.062 | 33.625
-0.18 | 3.7855 | 12.1565 | 43.855
-0.17 | 5.106 | 16.1985 | 56.92
-0.16 | 6.7905 | 21.5085 | 73.75
-0.15 | 9.1665 | 28.325 | 94.49
-0.14 | 12.1485 | 36.845 | 119.885
-0.13 | 16.2825 | 48.225 | 149.01
-0.12 | 21.4195 | 61.105 | 182.4
-0.11 | 27.96 | 78.855 | 220.15
-0.1 | 36.63 | 101.835 | 262.7
-0.09 | 47.225 | 126.15 | 304.3
-0.08 | 60.105 | 154.1 | 350.5
-0.07 | 75.85 | 188.2 | 403.55
-0.06 | 95.05 | 228.35 | 453.85
-0.05 | 115.2 | 270.15 | 504.75
-0.04 | 141.26 | 315.9 | 554.85
-0.03 | 170 | 361.8 | 603
-0.02 | 201.1 | 413.35 | 651.85
-0.01 | 235.95 | 471.25 | 707.95
0 | 268.15 | 522.65 | 752.85
0.01 | 299.5 | 567.5 | 781
0.02 | 336.65 | 616.95 | 826.5
0.03 | 370.9 | 667.65 | 869.5
0.04 | 397.15 | 707.9 | 901
0.05 | 426.45 | 746.2 | 941
0.06 | 450.65 | 790 | 962.5
0.07 | 468.3 | 837 | 991.5
0.08 | 482.6 | 864 | 1025.5
0.09 | 491.75 | 891 | 1041
0.1 | 493 | 928 | 1063.5
0.11 | 499.75 | 957 | 1083.5
0.12 | 506.5 | 979.5 | 1099.5
0.13 | 496.5 | 991.5 | 1117
0.14 | 483 | 1018 | 1130
0.15 | 469.5 | 1037.5 | 1136
0.16 | 456.5 | 1053.5 | 1152.5
0.17 | 447 | 1062 | 1166
0.18 | 434.5 | 1067.5 | 1165
0.19 | 414.5 | 1090 | 1174.5
0.2 | 390.5 | 1101.5 | 1181.5
0.21 | 362 | 1106.5 | 1184.5
0.22 | 350 | 1101 | 1188
0.23 | 337.5 | 1110.5 | 1185
0.24 | 319.5 | 1121 | 1194.5
0.25 | 304.5 | 1117.5 | 1186.5
0.26 | 278 | 1119.5 | 1177
0.27 | 257.5 | 1105 | 1184
0.28 | 242.5 | 1103.5 | 1179
0.29 | 229 | 1117 | 1171
0.3 | 228 | 1110.5 | 1168.5
0.31 | 218 | 1091 | 1164.5
0.32 | 190.5 | 1084 | 1151
0.33 | 168 | 1082 | 1148
0.34 | 166.5 | 1070 | 1129
0.35 | 173.5 | 1062 | 1115.5
0.36 | 164 | 1047 | 1119
0.37 | 130 | 1031.5 | 1104.5
0.38 | 119.5 | 1018.5 | 1087
0.39 | 139.5 | 1000.5 | 1063
0.4 | 125.5 | 988 | 1057
0.41 | 108 | 965.5 | 1055.5
0.42 | 96 | 948.5 | 1031.5
0.43 | 95.5 | 934 | 1004.5
0.44 | 106.5 | 905 | 987
0.45 | 90 | 885.5 | 980.5
0.46 | 75 | 857.5 | 959.5
0.47 | 75.5 | 832.5 | 913
0.48 | 85.5 | 814 | 902.5
0.49 | 76 | 787.5 | 900
0.5 | 57 | 775 | 880