## IDS-VDS Characteristic (mA-mm)
VGS (V) | VDS = 0.100 V | VDS = 0.500 V | VDS = 0.900 V
-0.75 | 0.0007627 | 0.0036793 | 0.013541
-0.74 | 0.0007247 | 0.0035204 | 0.013058
-0.73 | 0.0006927 | 0.0033843 | 0.012657
-0.72 | 0.0006597 | 0.0032491 | 0.012292
-0.71 | 0.0006279 | 0.003114 | 0.011938
-0.7 | 0.0005942 | 0.0030129 | 0.01148
-0.69 | 0.000568 | 0.0029163 | 0.011088
-0.68 | 0.0005438 | 0.0027771 | 0.010697
-0.67 | 0.0005196 | 0.0026726 | 0.010368
-0.66 | 0.00049025 | 0.0025493 | 0.01005
-0.65 | 0.00046986 | 0.0024702 | 0.009668
-0.64 | 0.00044629 | 0.0023683 | 0.009371
-0.63 | 0.00042217 | 0.0022815 | 0.009034
-0.62 | 0.00040176 | 0.0021856 | 0.008764
-0.61 | 0.00038059 | 0.0020831 | 0.008488
-0.6 | 0.00035979 | 0.0020079 | 0.008206
-0.59 | 0.00034234 | 0.0019078 | 0.007875
-0.58 | 0.00032704 | 0.0018413 | 0.007639
-0.57 | 0.0003125 | 0.0017573 | 0.007348
-0.56 | 0.00029704 | 0.0016915 | 0.007132
-0.55 | 0.00028057 | 0.0016382 | 0.006881
-0.54 | 0.00026683 | 0.0015654 | 0.006624
-0.53 | 0.0002562 | 0.0015047 | 0.006409
-0.52 | 0.0002402 | 0.0014494 | 0.006184
-0.51 | 0.00022798 | 0.0013882 | 0.005991
-0.5 | 0.00021948 | 0.0013258 | 0.005801
-0.49 | 0.00021015 | 0.0012795 | 0.005632
-0.48 | 0.00020196 | 0.0012324 | 0.005467
-0.47 | 0.000195 | 0.0012004 | 0.005273
-0.46 | 0.00018828 | 0.0011615 | 0.005154
-0.45 | 0.00018317 | 0.0011457 | 0.005043
-0.44 | 0.00018142 | 0.0011129 | 0.0049224
-0.43 | 0.000184 | 0.0011109 | 0.0048741
-0.42 | 0.00018938 | 0.0011236 | 0.0049073
-0.41 | 0.0002015 | 0.0011506 | 0.0049645
-0.4 | 0.0002228 | 0.001203 | 0.0051716
-0.39 | 0.00025022 | 0.0012968 | 0.005477
-0.38 | 0.00029609 | 0.001438 | 0.006072
-0.37 | 0.0003608 | 0.0016475 | 0.006784
-0.36 | 0.00045077 | 0.0019608 | 0.007922
-0.35 | 0.0005903 | 0.0024019 | 0.009506
-0.34 | 0.0007738 | 0.0030314 | 0.011844
-0.33 | 0.001029 | 0.0039111 | 0.015163
-0.32 | 0.0013813 | 0.0051351 | 0.019854
-0.31 | 0.0018701 | 0.007006 | 0.026381
-0.3 | 0.0025532 | 0.009416 | 0.035688
-0.29 | 0.0034998 | 0.012726 | 0.048528
-0.28 | 0.0048097 | 0.017337 | 0.06627
-0.27 | 0.007018 | 0.023627 | 0.0909
-0.26 | 0.009588 | 0.032386 | 0.12462
-0.25 | 0.013108 | 0.044337 | 0.17026
-0.24 | 0.017966 | 0.06176 | 0.23312
-0.23 | 0.024632 | 0.08396 | 0.31882
-0.22 | 0.033699 | 0.11456 | 0.43575
-0.21 | 0.045892 | 0.15572 | 0.5897
-0.2 | 0.06483 | 0.21165 | 0.8018
-0.19 | 0.08797 | 0.28619 | 1.0777
-0.18 | 0.12017 | 0.38872 | 1.4475
-0.17 | 0.16194 | 0.52465 | 1.94
-0.16 | 0.2194 | 0.7051 | 2.5636
-0.15 | 0.29589 | 0.9463 | 3.3672
-0.14 | 0.39901 | 1.2597 | 4.4293
-0.13 | 0.53525 | 1.6762 | 5.724
-0.12 | 0.7185 | 2.2032 | 7.329
-0.11 | 0.9601 | 2.8916 | 9.316
-0.1 | 1.2731 | 3.7569 | 11.648
-0.09 | 1.6848 | 4.8794 | 14.484
-0.08 | 2.2087 | 6.265 | 17.728
-0.07 | 2.8794 | 7.92 | 21.5
-0.06 | 3.7102 | 9.967 | 25.699
-0.05 | 4.7679 | 12.447 | 30.546
-0.04 | 6.008 | 15.378 | 35.847
-0.03 | 7.549 | 18.779 | 41.607
-0.02 | 9.416 | 22.622 | 47.949
-0.01 | 11.569 | 27.06 | 54.643
0 | 14.12 | 32.063 | 62.01
0.01 | 16.951 | 37.459 | 69.77
0.02 | 20.12 | 43.323 | 77.76
0.03 | 23.673 | 49.886 | 86.44
0.04 | 27.546 | 56.804 | 95.33
0.05 | 31.709 | 64.11 | 104.46
0.06 | 36.104 | 71.83 | 114.1
0.07 | 40.797 | 80.03 | 124.08
0.08 | 45.552 | 88.71 | 134.16
0.09 | 50.47 | 97.43 | 144.54
0.1 | 55.488 | 106.69 | 155.08
0.11 | 60.35 | 116.05 | 165.93
0.12 | 65.48 | 125.85 | 177.01
0.13 | 70.52 | 135.73 | 188.18
0.14 | 75.58 | 145.88 | 199.39
0.15 | 80.45 | 156.27 | 210.91
0.16 | 85.13 | 166.83 | 222.62
0.17 | 89.63 | 177.52 | 234.24
0.18 | 93.99 | 188.17 | 245.98
0.19 | 98.26 | 199.08 | 257.61
0.2 | 102.42 | 210.11 | 269.6
0.21 | 106.39 | 221.35 | 281.67
0.22 | 110.04 | 232.56 | 293.59
0.23 | 113.44 | 243.48 | 305.57
0.24 | 116.69 | 254.83 | 317.39
0.25 | 119.77 | 266.12 | 329.57
0.26 | 122.8 | 277.33 | 341.52
0.27 | 125.69 | 288.59 | 353.32
0.28 | 128.23 | 299.76 | 365.13
0.29 | 130.72 | 310.9 | 377.01
0.3 | 132.8 | 322.17 | 388.85
0.31 | 135.01 | 333.18 | 400.57
0.32 | 137.17 | 344.03 | 412.23
0.33 | 139.27 | 355.14 | 423.64
0.34 | 140.9 | 365.98 | 435.25
0.35 | 142.38 | 376.66 | 446.58
0.36 | 144.06 | 387.32 | 457.73
0.37 | 145.81 | 397.74 | 469.06
0.38 | 147.3 | 408.14 | 479.88
0.39 | 148.25 | 418.27 | 490.81
0.4 | 149.53 | 428.22 | 501.39
0.41 | 150.85 | 438.08 | 511.95
0.42 | 151.95 | 447.77 | 522.4
0.43 | 153.14 | 457.24 | 532.61
0.44 | 153.7 | 466.35 | 542.59
0.45 | 154.89 | 475.32 | 552.45
0.46 | 155.93 | 484.15 | 562.15
0.47 | 156.65 | 492.69 | 571.5
0.48 | 157.35 | 500.95 | 580.8
0.49 | 158.11 | 508.88 | 589.4
0.5 | 159.05 | 516.65 | 598.2

## Tranconductance (mS-mm)
VGS (V) | VDS = 0.100 V | VDS = 0.500 V | VDS = 0.900 V
-0.75 | -0.0038 | -0.01589 | -0.0483
-0.74 | -0.0035 | -0.01475 | -0.0442
-0.73 | -0.00325 | -0.013565 | -0.0383
-0.72 | -0.00324 | -0.013515 | -0.03595
-0.71 | -0.003275 | -0.01181 | -0.0406
-0.7 | -0.002995 | -0.009885 | -0.0425
-0.69 | -0.00252 | -0.01179 | -0.03915
-0.68 | -0.00242 | -0.012185 | -0.036
-0.67 | -0.0026775 | -0.01139 | -0.03235
-0.66 | -0.002487 | -0.01012 | -0.035
-0.65 | -0.002198 | -0.00905 | -0.03395
-0.64 | -0.0023845 | -0.009435 | -0.0317
-0.63 | -0.0022265 | -0.009135 | -0.03035
-0.62 | -0.002079 | -0.00992 | -0.0273
-0.61 | -0.0020985 | -0.008885 | -0.0279
-0.6 | -0.0019125 | -0.008765 | -0.03065
-0.59 | -0.0016375 | -0.00833 | -0.02835
-0.58 | -0.001492 | -0.007525 | -0.02635
-0.57 | -0.0015 | -0.00749 | -0.02535
-0.56 | -0.0015965 | -0.005955 | -0.02335
-0.55 | -0.0015105 | -0.006305 | -0.0254
-0.54 | -0.0012185 | -0.006675 | -0.0236
-0.53 | -0.0013315 | -0.0058 | -0.022
-0.52 | -0.001411 | -0.005825 | -0.0209
-0.51 | -0.001036 | -0.00618 | -0.01915
-0.5 | -0.0008915 | -0.005435 | -0.01795
-0.49 | -0.000876 | -0.00467 | -0.0167
-0.48 | -0.0007575 | -0.003955 | -0.01795
-0.47 | -0.000684 | -0.003545 | -0.01565
-0.46 | -0.0005915 | -0.002735 | -0.0115
-0.45 | -0.000343 | -0.00243 | -0.01158
-0.44 | 4.15e-05 | -0.00174 | -0.008445
-0.43 | 0.000398 | 0.000535 | -0.000755
-0.42 | 0.000875 | 0.001985 | 0.00452
-0.41 | 0.001671 | 0.00397 | 0.013215
-0.4 | 0.002436 | 0.00731 | 0.025625
-0.39 | 0.0036645 | 0.01175 | 0.04502
-0.38 | 0.005529 | 0.017535 | 0.06535
-0.37 | 0.007734 | 0.02614 | 0.0925
-0.36 | 0.011475 | 0.03772 | 0.1361
-0.35 | 0.0161515 | 0.05353 | 0.1961
-0.34 | 0.021935 | 0.07546 | 0.28285
-0.33 | 0.030375 | 0.105185 | 0.4005
-0.32 | 0.042055 | 0.154745 | 0.5609
-0.31 | 0.058595 | 0.214045 | 0.7917
-0.3 | 0.081485 | 0.286 | 1.10735
-0.29 | 0.112825 | 0.39605 | 1.5291
-0.28 | 0.17591 | 0.54505 | 2.1186
-0.27 | 0.238915 | 0.75245 | 2.9175
-0.26 | 0.3045 | 1.0355 | 3.968
-0.25 | 0.4189 | 1.4687 | 5.425
-0.24 | 0.5762 | 1.98115 | 7.428
-0.23 | 0.78665 | 2.64 | 10.1315
-0.22 | 1.063 | 3.588 | 13.544
-0.21 | 1.55655 | 4.8545 | 18.3025
-0.2 | 2.1039 | 6.5235 | 24.4
-0.19 | 2.767 | 8.8535 | 32.285
-0.18 | 3.6985 | 11.923 | 43.115
-0.17 | 4.9615 | 15.819 | 55.805
-0.16 | 6.6975 | 21.0825 | 71.36
-0.15 | 8.9805 | 27.73 | 93.285
-0.14 | 11.968 | 36.495 | 117.84
-0.13 | 15.9745 | 47.175 | 144.985
-0.12 | 21.2425 | 60.77 | 179.6
-0.11 | 27.73 | 77.685 | 215.95
-0.1 | 36.235 | 99.39 | 258.4
-0.09 | 46.78 | 125.405 | 304
-0.08 | 59.73 | 152.03 | 350.8
-0.07 | 75.075 | 185.1 | 398.55
-0.06 | 94.425 | 226.35 | 452.3
-0.05 | 114.89 | 270.55 | 507.4
-0.04 | 139.055 | 316.6 | 553.05
-0.03 | 170.4 | 362.2 | 605.1
-0.02 | 201 | 414.05 | 651.8
-0.01 | 235.2 | 472.05 | 703.05
0 | 269.1 | 519.95 | 756.35
0.01 | 300 | 563 | 787.5
0.02 | 336.1 | 621.35 | 833.5
0.03 | 371.3 | 674.05 | 878.5
0.04 | 401.8 | 711.2 | 901
0.05 | 427.9 | 751.3 | 938.5
0.06 | 454.4 | 796 | 981
0.07 | 472.4 | 844 | 1003
0.08 | 483.65 | 870 | 1023
0.09 | 496.8 | 899 | 1046
0.1 | 494 | 931 | 1069.5
0.11 | 499.6 | 958 | 1096.5
0.12 | 508.5 | 984 | 1112.5
0.13 | 505 | 1001.5 | 1119
0.14 | 496.5 | 1027 | 1136.5
0.15 | 477.5 | 1047.5 | 1161.5
0.16 | 459 | 1062.5 | 1166.5
0.17 | 443 | 1067 | 1168
0.18 | 431.5 | 1078 | 1168.5
0.19 | 421.5 | 1097 | 1181
0.2 | 406.5 | 1113.5 | 1203
0.21 | 381 | 1122.5 | 1199.5
0.22 | 352.5 | 1106.5 | 1195
0.23 | 332.5 | 1113.5 | 1190
0.24 | 316.5 | 1132 | 1200
0.25 | 305.5 | 1125 | 1206.5
0.26 | 296 | 1123.5 | 1187.5
0.27 | 271.5 | 1121.5 | 1180.5
0.28 | 251.5 | 1115.5 | 1184.5
0.29 | 228.5 | 1120.5 | 1186
0.3 | 214.5 | 1114 | 1178
0.31 | 218.5 | 1093 | 1169
0.32 | 213 | 1098 | 1153.5
0.33 | 186.5 | 1097.5 | 1151
0.34 | 155.5 | 1076 | 1147
0.35 | 158 | 1067 | 1124
0.36 | 171.5 | 1054 | 1124
0.37 | 162 | 1041 | 1107.5
0.38 | 122 | 1026.5 | 1087.5
0.39 | 111.5 | 1004 | 1075.5
0.4 | 130 | 990.5 | 1057
0.41 | 121 | 977.5 | 1050.5
0.42 | 114.5 | 958 | 1033
0.43 | 87.5 | 929 | 1009.5
0.44 | 87.5 | 904 | 992
0.45 | 111.5 | 890 | 978
0.46 | 88 | 868.5 | 952.5
0.47 | 71 | 840 | 932.5
0.48 | 73 | 809.5 | 895
0.49 | 85 | 785 | 870
0.5 | 94 | 777 | 880