## IDS-VDS Characteristic (mA-mm)
VGS (V) | VDS = 0.100 V | VDS = 0.500 V | VDS = 0.900 V
-0.75 | 0.0008864 | 0.0043748 | 0.016407
-0.74 | 0.0008389 | 0.0042277 | 0.015889
-0.73 | 0.0007971 | 0.0040764 | 0.015354
-0.72 | 0.0007556 | 0.0039213 | 0.014804
-0.71 | 0.0007202 | 0.0037759 | 0.014362
-0.7 | 0.0006834 | 0.0036009 | 0.013881
-0.69 | 0.0006554 | 0.0034525 | 0.013386
-0.68 | 0.0006195 | 0.0033198 | 0.01295
-0.67 | 0.0005906 | 0.0031759 | 0.012536
-0.66 | 0.0005595 | 0.0030478 | 0.012113
-0.65 | 0.0005264 | 0.0029372 | 0.011745
-0.64 | 0.0005038 | 0.002825 | 0.01138
-0.63 | 0.00048252 | 0.0026954 | 0.011002
-0.62 | 0.00045677 | 0.002581 | 0.010614
-0.61 | 0.00043591 | 0.0024851 | 0.010256
-0.6 | 0.00041242 | 0.0023698 | 0.00987
-0.59 | 0.00039006 | 0.0022801 | 0.009577
-0.58 | 0.00036957 | 0.0021815 | 0.009272
-0.57 | 0.00035078 | 0.0020906 | 0.008915
-0.56 | 0.00033215 | 0.0019977 | 0.008578
-0.55 | 0.00031687 | 0.0019177 | 0.008321
-0.54 | 0.00030008 | 0.0018213 | 0.008036
-0.53 | 0.00028536 | 0.0017619 | 0.007736
-0.52 | 0.00027017 | 0.0016887 | 0.007516
-0.51 | 0.00025524 | 0.0016143 | 0.007216
-0.5 | 0.00024456 | 0.0015496 | 0.006986
-0.49 | 0.00023244 | 0.001494 | 0.006783
-0.48 | 0.00022085 | 0.001434 | 0.006545
-0.47 | 0.00021316 | 0.0013768 | 0.006334
-0.46 | 0.00020495 | 0.0013327 | 0.00613
-0.45 | 0.00019913 | 0.0013002 | 0.006008
-0.44 | 0.00019473 | 0.0012707 | 0.005873
-0.43 | 0.00019377 | 0.0012521 | 0.005777
-0.42 | 0.00019841 | 0.0012491 | 0.005745
-0.41 | 0.00020804 | 0.0012599 | 0.005744
-0.4 | 0.00022321 | 0.0012978 | 0.005859
-0.39 | 0.00025069 | 0.0013677 | 0.00609
-0.38 | 0.00028917 | 0.0014909 | 0.006457
-0.37 | 0.00034756 | 0.0016773 | 0.007149
-0.36 | 0.00043141 | 0.0019503 | 0.008109
-0.35 | 0.00055073 | 0.0023473 | 0.009504
-0.34 | 0.0007623 | 0.0029216 | 0.01159
-0.33 | 0.0010071 | 0.0037153 | 0.014528
-0.32 | 0.0013485 | 0.0048307 | 0.01866
-0.31 | 0.0018202 | 0.006522 | 0.0246
-0.3 | 0.0024745 | 0.008728 | 0.032904
-0.29 | 0.0033913 | 0.011779 | 0.044555
-0.28 | 0.0046337 | 0.016041 | 0.06072
-0.27 | 0.006667 | 0.021914 | 0.08294
-0.26 | 0.009081 | 0.029997 | 0.11361
-0.25 | 0.012479 | 0.041083 | 0.15622
-0.24 | 0.017064 | 0.056022 | 0.21289
-0.23 | 0.023514 | 0.07824 | 0.29186
-0.22 | 0.032095 | 0.10642 | 0.39777
-0.21 | 0.043942 | 0.14486 | 0.54406
-0.2 | 0.06152 | 0.19728 | 0.7394
-0.19 | 0.08356 | 0.26756 | 1.0007
-0.18 | 0.11424 | 0.36379 | 1.3432
-0.17 | 0.15492 | 0.49138 | 1.8058
-0.16 | 0.20945 | 0.6654 | 2.3975
-0.15 | 0.28371 | 0.8904 | 3.1704
-0.14 | 0.38193 | 1.1909 | 4.1527
-0.13 | 0.51426 | 1.5825 | 5.4056
-0.12 | 0.6905 | 2.0871 | 6.928
-0.11 | 0.9252 | 2.7455 | 8.841
-0.1 | 1.2306 | 3.5934 | 11.099
-0.09 | 1.6287 | 4.6579 | 13.851
-0.08 | 2.1428 | 5.97 | 16.975
-0.07 | 2.784 | 7.617 | 20.638
-0.06 | 3.6068 | 9.586 | 24.756
-0.05 | 4.6352 | 12.011 | 29.408
-0.04 | 5.844 | 14.79 | 34.603
-0.03 | 7.357 | 18.132 | 40.21
-0.02 | 9.185 | 21.89 | 46.331
-0.01 | 11.323 | 26.191 | 52.943
0 | 13.799 | 31.11 | 60.13
0.01 | 16.619 | 36.352 | 67.63
0.02 | 19.734 | 42.176 | 75.6
0.03 | 23.262 | 48.558 | 83.87
0.04 | 27.07 | 55.299 | 92.59
0.05 | 31.162 | 62.43 | 101.67
0.06 | 35.474 | 70.11 | 110.99
0.07 | 40.085 | 78.04 | 120.68
0.08 | 44.809 | 86.45 | 130.58
0.09 | 49.641 | 95.08 | 140.77
0.1 | 54.595 | 104.06 | 151.1
0.11 | 59.49 | 113.38 | 161.72
0.12 | 64.51 | 122.86 | 172.52
0.13 | 69.46 | 132.76 | 183.47
0.14 | 74.3 | 142.62 | 194.57
0.15 | 79.04 | 152.69 | 205.75
0.16 | 83.71 | 163.15 | 217.23
0.17 | 88.28 | 173.49 | 228.41
0.18 | 92.69 | 184.04 | 240.05
0.19 | 96.79 | 194.84 | 251.57
0.2 | 100.71 | 205.57 | 263.22
0.21 | 104.47 | 216.49 | 275.11
0.22 | 108.06 | 227.45 | 286.72
0.23 | 111.56 | 238.42 | 298.45
0.24 | 114.85 | 249.42 | 310.19
0.25 | 117.83 | 260.66 | 322.05
0.26 | 120.74 | 271.49 | 333.68
0.27 | 123.46 | 282.64 | 345.51
0.28 | 125.85 | 293.63 | 357.23
0.29 | 128.29 | 304.61 | 368.86
0.3 | 130.71 | 315.73 | 380.63
0.31 | 132.76 | 326.5 | 392.02
0.32 | 134.94 | 337.41 | 403.5
0.33 | 136.53 | 348.23 | 415.1
0.34 | 138.28 | 358.93 | 426.38
0.35 | 140.13 | 369.44 | 437.61
0.36 | 141.57 | 379.88 | 448.68
0.37 | 143.02 | 390.38 | 459.88
0.38 | 144.3 | 400.59 | 470.8
0.39 | 145.64 | 410.71 | 481.56
0.4 | 146.93 | 420.44 | 492.1
0.41 | 148.25 | 430.3 | 502.69
0.42 | 149.04 | 439.96 | 513.17
0.43 | 150.05 | 449.37 | 523.4
0.44 | 151.22 | 458.6 | 533.47
0.45 | 152.04 | 467.47 | 543.18
0.46 | 153.08 | 476.32 | 553.11
0.47 | 153.66 | 484.85 | 562.61
0.48 | 154.53 | 493.09 | 571.7
0.49 | 155.44 | 501.09 | 580.8
0.5 | 155.89 | 508.83 | 589.8

## Tranconductance (mS-mm)
VGS (V) | VDS = 0.100 V | VDS = 0.500 V | VDS = 0.900 V
-0.75 | -0.00475 | -0.01471 | -0.0518
-0.74 | -0.004465 | -0.01492 | -0.05265
-0.73 | -0.004165 | -0.01532 | -0.05425
-0.72 | -0.003845 | -0.015025 | -0.0496
-0.71 | -0.00361 | -0.01602 | -0.04615
-0.7 | -0.00324 | -0.01617 | -0.0488
-0.69 | -0.003195 | -0.014055 | -0.04655
-0.68 | -0.00324 | -0.01383 | -0.0425
-0.67 | -0.003 | -0.0136 | -0.04185
-0.66 | -0.00321 | -0.011935 | -0.03955
-0.65 | -0.002785 | -0.01114 | -0.03665
-0.64 | -0.002194 | -0.01209 | -0.03715
-0.63 | -0.0023515 | -0.0122 | -0.0383
-0.62 | -0.0023305 | -0.010515 | -0.0373
-0.61 | -0.0022175 | -0.01056 | -0.0372
-0.6 | -0.0022925 | -0.01025 | -0.03395
-0.59 | -0.0021425 | -0.009415 | -0.0299
-0.58 | -0.001964 | -0.009475 | -0.0331
-0.57 | -0.001871 | -0.00919 | -0.0347
-0.56 | -0.0016955 | -0.008645 | -0.0297
-0.55 | -0.0016035 | -0.00882 | -0.0271
-0.54 | -0.0015755 | -0.00779 | -0.02925
-0.53 | -0.0014955 | -0.00663 | -0.026
-0.52 | -0.001506 | -0.00738 | -0.026
-0.51 | -0.0012805 | -0.006955 | -0.0265
-0.5 | -0.00114 | -0.006015 | -0.02165
-0.49 | -0.0011855 | -0.00578 | -0.02205
-0.48 | -0.000964 | -0.00586 | -0.02245
-0.47 | -0.000795 | -0.005065 | -0.02075
-0.46 | -0.0007015 | -0.00383 | -0.0163
-0.45 | -0.000511 | -0.0031 | -0.01285
-0.44 | -0.000268 | -0.002405 | -0.01155
-0.43 | 0.000184 | -0.00108 | -0.0064
-0.42 | 0.0007135 | 0.00039 | -0.00165
-0.41 | 0.00124 | 0.002435 | 0.0057
-0.4 | 0.0021325 | 0.00539 | 0.0173
-0.39 | 0.003298 | 0.009655 | 0.0299
-0.38 | 0.0048435 | 0.01548 | 0.05295
-0.37 | 0.007112 | 0.02297 | 0.0826
-0.36 | 0.0101585 | 0.0335 | 0.11775
-0.35 | 0.0165445 | 0.048565 | 0.17405
-0.34 | 0.0228185 | 0.0684 | 0.2512
-0.33 | 0.02931 | 0.095455 | 0.3535
-0.32 | 0.040655 | 0.140335 | 0.5036
-0.31 | 0.0563 | 0.194865 | 0.7122
-0.3 | 0.078555 | 0.26285 | 0.99775
-0.29 | 0.10796 | 0.36565 | 1.3908
-0.28 | 0.163785 | 0.50675 | 1.91925
-0.27 | 0.222365 | 0.6978 | 2.6445
-0.26 | 0.2906 | 0.95845 | 3.664
-0.25 | 0.39915 | 1.30125 | 4.964
-0.24 | 0.55175 | 1.85785 | 6.782
-0.23 | 0.75155 | 2.5199 | 9.244
-0.22 | 1.0214 | 3.331 | 12.61
-0.21 | 1.47125 | 4.543 | 17.0815
-0.2 | 1.9809 | 6.135 | 22.832
-0.19 | 2.636 | 8.3255 | 30.19
-0.18 | 3.568 | 11.191 | 40.255
-0.17 | 4.7605 | 15.0805 | 52.715
-0.16 | 6.4395 | 19.951 | 68.23
-0.15 | 8.624 | 26.275 | 87.76
-0.14 | 11.5275 | 34.605 | 111.76
-0.13 | 15.4285 | 44.81 | 138.765
-0.12 | 20.547 | 58.15 | 171.77
-0.11 | 27.005 | 75.315 | 208.55
-0.1 | 35.175 | 95.62 | 250.5
-0.09 | 45.61 | 118.83 | 293.8
-0.08 | 57.765 | 147.955 | 339.35
-0.07 | 73.2 | 180.8 | 389.05
-0.06 | 92.56 | 219.7 | 438.5
-0.05 | 111.86 | 260.2 | 492.35
-0.04 | 136.09 | 306.05 | 540.1
-0.03 | 167.05 | 355 | 586.4
-0.02 | 198.3 | 402.95 | 636.65
-0.01 | 230.7 | 461 | 689.95
0 | 264.8 | 508.05 | 734.35
0.01 | 296.75 | 553.3 | 773.5
0.02 | 332.15 | 610.3 | 812
0.03 | 366.8 | 656.15 | 849.5
0.04 | 395 | 693.6 | 890
0.05 | 420.2 | 740.55 | 920
0.06 | 446.15 | 780.5 | 950.5
0.07 | 466.75 | 817 | 979.5
0.08 | 477.8 | 852 | 1004.5
0.09 | 489.3 | 880.5 | 1026
0.1 | 492.45 | 915 | 1047.5
0.11 | 495.75 | 940 | 1071
0.12 | 498.5 | 969 | 1087.5
0.13 | 489.5 | 988 | 1102.5
0.14 | 479 | 996.5 | 1114
0.15 | 470.5 | 1026.5 | 1133
0.16 | 462 | 1040 | 1133
0.17 | 449 | 1044.5 | 1141
0.18 | 425.5 | 1067.5 | 1158
0.19 | 401 | 1076.5 | 1158.5
0.2 | 384 | 1082.5 | 1177
0.21 | 367.5 | 1094 | 1175
0.22 | 354.5 | 1096.5 | 1167
0.23 | 339.5 | 1098.5 | 1173.5
0.24 | 313.5 | 1112 | 1180
0.25 | 294.5 | 1103.5 | 1174.5
0.26 | 281.5 | 1099 | 1173
0.27 | 255.5 | 1107 | 1177.5
0.28 | 241.5 | 1098.5 | 1167.5
0.29 | 243 | 1105 | 1170
0.3 | 223.5 | 1094.5 | 1158
0.31 | 211.5 | 1084 | 1143.5
0.32 | 188.5 | 1086.5 | 1154
0.33 | 167 | 1076 | 1144
0.34 | 180 | 1060.5 | 1125.5
0.35 | 164.5 | 1047.5 | 1115
0.36 | 144.5 | 1047 | 1113.5
0.37 | 136.5 | 1035.5 | 1106
0.38 | 131 | 1016.5 | 1084
0.39 | 131.5 | 992.5 | 1065
0.4 | 130.5 | 979.5 | 1056.5
0.41 | 105.5 | 976 | 1053.5
0.42 | 90 | 953.5 | 1035.5
0.43 | 109 | 932 | 1015
0.44 | 99.5 | 905 | 989
0.45 | 93 | 886 | 982
0.46 | 81 | 869 | 971.5
0.47 | 72.5 | 838.5 | 929.5
0.48 | 89 | 812 | 909.5
0.49 | 68 | 787 | 905
0.5 | 45 | 774 | 900