## IDS-VDS Characteristic (mA-mm)
VGS (V) | VDS = 0.100 V | VDS = 0.500 V | VDS = 0.900 V
-0.75 | 0.0009055 | 0.0044843 | 0.016561
-0.74 | 0.0008621 | 0.004329 | 0.015999
-0.73 | 0.0008171 | 0.0041397 | 0.015387
-0.72 | 0.0007779 | 0.0040034 | 0.014958
-0.71 | 0.0007425 | 0.0038219 | 0.014518
-0.7 | 0.0007041 | 0.0036614 | 0.01395
-0.69 | 0.0006713 | 0.0035089 | 0.013482
-0.68 | 0.0006347 | 0.0033931 | 0.013111
-0.67 | 0.0006052 | 0.0032646 | 0.012637
-0.66 | 0.0005759 | 0.0031222 | 0.012256
-0.65 | 0.0005469 | 0.0029775 | 0.011801
-0.64 | 0.0005225 | 0.0028686 | 0.011522
-0.63 | 0.00049149 | 0.0027412 | 0.011107
-0.62 | 0.00046745 | 0.002647 | 0.010673
-0.61 | 0.00044382 | 0.0025424 | 0.010343
-0.6 | 0.00042013 | 0.0024466 | 0.00998
-0.59 | 0.00039855 | 0.0023447 | 0.00962
-0.58 | 0.00037936 | 0.0022536 | 0.009294
-0.57 | 0.00035917 | 0.0021537 | 0.008953
-0.56 | 0.00033896 | 0.002074 | 0.008673
-0.55 | 0.00032486 | 0.0019723 | 0.008394
-0.54 | 0.00030818 | 0.0018922 | 0.008089
-0.53 | 0.000291 | 0.0018146 | 0.007869
-0.52 | 0.00027817 | 0.001742 | 0.007541
-0.51 | 0.00026319 | 0.0016723 | 0.007265
-0.5 | 0.00025132 | 0.0016017 | 0.007036
-0.49 | 0.0002392 | 0.0015382 | 0.006785
-0.48 | 0.00022862 | 0.0014938 | 0.006611
-0.47 | 0.00021876 | 0.0014434 | 0.00638
-0.46 | 0.0002112 | 0.0013883 | 0.006239
-0.45 | 0.00020674 | 0.0013551 | 0.006048
-0.44 | 0.00020413 | 0.0013168 | 0.005926
-0.43 | 0.00020153 | 0.0012955 | 0.005858
-0.42 | 0.00020662 | 0.0012917 | 0.005805
-0.41 | 0.00021579 | 0.001307 | 0.005811
-0.4 | 0.00023229 | 0.0013494 | 0.005964
-0.39 | 0.00025941 | 0.0014284 | 0.0062
-0.38 | 0.00029967 | 0.0015473 | 0.006609
-0.37 | 0.00036207 | 0.00174 | 0.007226
-0.36 | 0.00044775 | 0.0020167 | 0.008216
-0.35 | 0.00056848 | 0.0024253 | 0.009706
-0.34 | 0.000789 | 0.0030078 | 0.011822
-0.33 | 0.0010444 | 0.0038227 | 0.014816
-0.32 | 0.0013958 | 0.004962 | 0.019086
-0.31 | 0.001884 | 0.006728 | 0.025023
-0.3 | 0.0025652 | 0.008982 | 0.033599
-0.29 | 0.0035048 | 0.012139 | 0.045346
-0.28 | 0.0047998 | 0.016443 | 0.06177
-0.27 | 0.006889 | 0.022473 | 0.08468
-0.26 | 0.009432 | 0.030592 | 0.11606
-0.25 | 0.012881 | 0.042014 | 0.15891
-0.24 | 0.017661 | 0.05794 | 0.21784
-0.23 | 0.024219 | 0.0792 | 0.29755
-0.22 | 0.033145 | 0.10839 | 0.40643
-0.21 | 0.045148 | 0.14828 | 0.55436
-0.2 | 0.06342 | 0.20067 | 0.751
-0.19 | 0.0863 | 0.27266 | 1.0168
-0.18 | 0.11793 | 0.37179 | 1.3708
-0.17 | 0.15915 | 0.50139 | 1.823
-0.16 | 0.2158 | 0.6775 | 2.4286
-0.15 | 0.29153 | 0.908 | 3.207
-0.14 | 0.39285 | 1.2134 | 4.2153
-0.13 | 0.5283 | 1.6082 | 5.4856
-0.12 | 0.7089 | 2.1208 | 7.031
-0.11 | 0.948 | 2.7953 | 8.921
-0.1 | 1.2526 | 3.6437 | 11.206
-0.09 | 1.6642 | 4.7382 | 13.97
-0.08 | 2.1837 | 6.056 | 17.134
-0.07 | 2.8417 | 7.722 | 20.808
-0.06 | 3.6748 | 9.716 | 24.972
-0.05 | 4.7177 | 12.155 | 29.665
-0.04 | 5.946 | 14.963 | 34.795
-0.03 | 7.481 | 18.29 | 40.515
-0.02 | 9.324 | 22.091 | 46.606
-0.01 | 11.454 | 26.423 | 53.232
0 | 13.983 | 31.336 | 60.56
0.01 | 16.811 | 36.618 | 68.11
0.02 | 19.961 | 42.454 | 76
0.03 | 23.503 | 48.888 | 84.44
0.04 | 27.314 | 55.681 | 93.16
0.05 | 31.403 | 62.81 | 102.22
0.06 | 35.761 | 70.45 | 111.62
0.07 | 40.409 | 78.4 | 121.29
0.08 | 45.102 | 86.84 | 131.22
0.09 | 49.98 | 95.59 | 141.44
0.1 | 54.895 | 104.54 | 151.86
0.11 | 59.81 | 113.92 | 162.56
0.12 | 64.82 | 123.38 | 173.25
0.13 | 69.75 | 133.18 | 184.29
0.14 | 74.54 | 143.19 | 195.47
0.15 | 79.34 | 153.42 | 206.57
0.16 | 84.06 | 163.77 | 218.09
0.17 | 88.64 | 174.17 | 229.45
0.18 | 92.93 | 184.88 | 241.02
0.19 | 96.99 | 195.48 | 252.67
0.2 | 100.88 | 206.33 | 264.33
0.21 | 104.66 | 217.19 | 276.04
0.22 | 108.29 | 228.25 | 287.8
0.23 | 111.87 | 239.24 | 299.6
0.24 | 115.13 | 250.33 | 311.33
0.25 | 118.01 | 261.54 | 323.3
0.26 | 120.72 | 272.41 | 334.89
0.27 | 123.43 | 283.51 | 346.81
0.28 | 125.99 | 294.55 | 358.37
0.29 | 128.73 | 305.57 | 370.07
0.3 | 130.9 | 316.7 | 381.87
0.31 | 132.9 | 327.52 | 393.36
0.32 | 134.72 | 338.39 | 404.95
0.33 | 136.53 | 349.19 | 416.32
0.34 | 138.55 | 359.88 | 427.7
0.35 | 140.2 | 370.39 | 438.88
0.36 | 141.6 | 380.95 | 450.07
0.37 | 142.82 | 391.36 | 461.18
0.38 | 144.45 | 401.58 | 472.06
0.39 | 145.93 | 411.71 | 482.91
0.4 | 146.98 | 421.46 | 493.33
0.41 | 147.93 | 431.3 | 503.96
0.42 | 149 | 440.94 | 514.49
0.43 | 150.4 | 450.33 | 524.59
0.44 | 151.26 | 459.47 | 534.71
0.45 | 152.04 | 468.46 | 544.44
0.46 | 152.68 | 477.23 | 554.25
0.47 | 153.53 | 485.62 | 563.75
0.48 | 154.81 | 493.92 | 572.7
0.49 | 155.39 | 501.87 | 581.8
0.5 | 155.72 | 509.66 | 590.8

## Tranconductance (mS-mm)
VGS (V) | VDS = 0.100 V | VDS = 0.500 V | VDS = 0.900 V
-0.75 | -0.00434 | -0.01553 | -0.0562
-0.74 | -0.00442 | -0.01723 | -0.0587
-0.73 | -0.00421 | -0.01628 | -0.05205
-0.72 | -0.00373 | -0.01589 | -0.04345
-0.71 | -0.00369 | -0.0171 | -0.0504
-0.7 | -0.00356 | -0.01565 | -0.0518
-0.69 | -0.00347 | -0.013415 | -0.04195
-0.68 | -0.003305 | -0.012215 | -0.04225
-0.67 | -0.00294 | -0.013545 | -0.04275
-0.66 | -0.002915 | -0.014355 | -0.0418
-0.65 | -0.00267 | -0.01268 | -0.0367
-0.64 | -0.0027705 | -0.011815 | -0.0347
-0.63 | -0.0027525 | -0.01108 | -0.04245
-0.62 | -0.0023835 | -0.00994 | -0.0382
-0.61 | -0.002366 | -0.01002 | -0.03465
-0.6 | -0.0022635 | -0.009885 | -0.03615
-0.59 | -0.0020385 | -0.00965 | -0.0343
-0.58 | -0.001969 | -0.00955 | -0.03335
-0.57 | -0.00202 | -0.00898 | -0.03105
-0.56 | -0.0017155 | -0.00907 | -0.02795
-0.55 | -0.001539 | -0.00909 | -0.0292
-0.54 | -0.001693 | -0.007885 | -0.02625
-0.53 | -0.0015005 | -0.00751 | -0.0274
-0.52 | -0.0013905 | -0.007115 | -0.0302
-0.51 | -0.0013425 | -0.007015 | -0.02525
-0.5 | -0.0011995 | -0.006705 | -0.024
-0.49 | -0.001135 | -0.005395 | -0.02125
-0.48 | -0.001022 | -0.00474 | -0.02025
-0.47 | -0.000871 | -0.005275 | -0.0186
-0.46 | -0.000601 | -0.004415 | -0.0166
-0.45 | -0.0003535 | -0.003575 | -0.01565
-0.44 | -0.0002605 | -0.00298 | -0.0095
-0.43 | 0.0001245 | -0.001255 | -0.00605
-0.42 | 0.000713 | 0.000575 | -0.00235
-0.41 | 0.0012835 | 0.002885 | 0.00795
-0.4 | 0.002181 | 0.00607 | 0.01945
-0.39 | 0.003369 | 0.009895 | 0.03225
-0.38 | 0.005133 | 0.01558 | 0.0513
-0.37 | 0.007404 | 0.02347 | 0.08035
-0.36 | 0.0103205 | 0.034265 | 0.124
-0.35 | 0.0170625 | 0.049555 | 0.1803
-0.34 | 0.023796 | 0.06987 | 0.2555
-0.33 | 0.03034 | 0.09771 | 0.3632
-0.32 | 0.04198 | 0.145265 | 0.51035
-0.31 | 0.05847 | 0.201 | 0.72565
-0.3 | 0.08104 | 0.27055 | 1.01615
-0.29 | 0.11173 | 0.37305 | 1.40855
-0.28 | 0.16921 | 0.5167 | 1.9667
-0.27 | 0.23161 | 0.70745 | 2.7145
-0.26 | 0.2996 | 0.97705 | 3.7115
-0.25 | 0.41145 | 1.3674 | 5.089
-0.24 | 0.5669 | 1.8593 | 6.932
-0.23 | 0.7742 | 2.5225 | 9.4295
-0.22 | 1.04645 | 3.454 | 12.8405
-0.21 | 1.51375 | 4.614 | 17.2285
-0.2 | 2.0576 | 6.219 | 23.122
-0.19 | 2.7255 | 8.556 | 30.99
-0.18 | 3.6425 | 11.4365 | 40.31
-0.17 | 4.8935 | 15.2855 | 52.89
-0.16 | 6.619 | 20.3305 | 69.2
-0.15 | 8.8525 | 26.795 | 89.335
-0.14 | 11.8385 | 35.01 | 113.93
-0.13 | 15.8025 | 45.37 | 140.785
-0.12 | 20.985 | 59.355 | 171.77
-0.11 | 27.185 | 76.145 | 208.75
-0.1 | 35.81 | 97.145 | 252.45
-0.09 | 46.555 | 120.615 | 296.4
-0.08 | 58.875 | 149.19 | 341.9
-0.07 | 74.555 | 183 | 391.9
-0.06 | 93.8 | 221.65 | 442.85
-0.05 | 113.56 | 262.35 | 491.15
-0.04 | 138.165 | 306.75 | 542.5
-0.03 | 168.9 | 356.4 | 590.55
-0.02 | 198.65 | 406.65 | 635.85
-0.01 | 232.95 | 462.25 | 697.7
0 | 267.85 | 509.75 | 743.9
0.01 | 298.9 | 555.9 | 772
0.02 | 334.6 | 613.5 | 816.5
0.03 | 367.65 | 661.35 | 858
0.04 | 395 | 696.1 | 889
0.05 | 422.35 | 738.45 | 923
0.06 | 450.3 | 779.5 | 953.5
0.07 | 467.05 | 819.5 | 980
0.08 | 478.55 | 859.5 | 1007.5
0.09 | 489.65 | 885 | 1032
0.1 | 491.5 | 916.5 | 1056
0.11 | 496.25 | 942 | 1069.5
0.12 | 497 | 963 | 1086.5
0.13 | 486 | 990.5 | 1111
0.14 | 479.5 | 1012 | 1114
0.15 | 476 | 1029 | 1131
0.16 | 465 | 1037.5 | 1144
0.17 | 443.5 | 1055.5 | 1146.5
0.18 | 417.5 | 1065.5 | 1161
0.19 | 397.5 | 1072.5 | 1165.5
0.2 | 383.5 | 1085.5 | 1168.5
0.21 | 370.5 | 1096 | 1173.5
0.22 | 360.5 | 1102.5 | 1178
0.23 | 342 | 1104 | 1176.5
0.24 | 307 | 1115 | 1185
0.25 | 279.5 | 1104 | 1178
0.26 | 271 | 1098.5 | 1175.5
0.27 | 263.5 | 1107 | 1174
0.28 | 265 | 1103 | 1163
0.29 | 245.5 | 1107.5 | 1175
0.3 | 208.5 | 1097.5 | 1164.5
0.31 | 191 | 1084.5 | 1154
0.32 | 181.5 | 1083.5 | 1148
0.33 | 191.5 | 1074.5 | 1137.5
0.34 | 183.5 | 1060 | 1128
0.35 | 152.5 | 1053.5 | 1118.5
0.36 | 131 | 1048.5 | 1115
0.37 | 142.5 | 1031.5 | 1099.5
0.38 | 155.5 | 1017.5 | 1086.5
0.39 | 126.5 | 994 | 1063.5
0.4 | 100 | 979.5 | 1052.5
0.41 | 101 | 974 | 1058
0.42 | 123.5 | 951.5 | 1031.5
0.43 | 113 | 926.5 | 1011
0.44 | 82 | 906.5 | 992.5
0.45 | 71 | 888 | 977
0.46 | 74.5 | 858 | 965.5
0.47 | 106.5 | 834.5 | 922.5
0.48 | 93 | 812.5 | 902.5
0.49 | 45.5 | 787 | 905
0.5 | 33 | 779 | 900