## IDS-VDS Characteristic (mA-mm)
VGS (V) | VDS = 0.100 V | VDS = 0.500 V | VDS = 0.900 V
-0.75 | 0.0008505 | 0.0040992 | 0.015082
-0.74 | 0.0008084 | 0.0039319 | 0.014631
-0.73 | 0.0007652 | 0.0037863 | 0.014198
-0.72 | 0.0007268 | 0.0036242 | 0.013717
-0.71 | 0.0006956 | 0.0034879 | 0.013316
-0.7 | 0.0006649 | 0.0033659 | 0.012843
-0.69 | 0.00063 | 0.0032471 | 0.012374
-0.68 | 0.0006026 | 0.0031154 | 0.011997
-0.67 | 0.000574 | 0.0029818 | 0.011627
-0.66 | 0.0005478 | 0.0028756 | 0.01122
-0.65 | 0.0005154 | 0.0027662 | 0.010887
-0.64 | 0.00049369 | 0.0026324 | 0.010509
-0.63 | 0.00046529 | 0.0025241 | 0.010067
-0.62 | 0.00044027 | 0.0024358 | 0.009777
-0.61 | 0.00042143 | 0.0023233 | 0.009485
-0.6 | 0.00039764 | 0.0022407 | 0.00914
-0.59 | 0.00037747 | 0.0021417 | 0.00883
-0.58 | 0.00035785 | 0.0020518 | 0.008491
-0.57 | 0.00034309 | 0.0019835 | 0.008263
-0.56 | 0.00032548 | 0.0018938 | 0.008012
-0.55 | 0.0003092 | 0.0018243 | 0.0077
-0.54 | 0.00029587 | 0.0017497 | 0.007401
-0.53 | 0.00027853 | 0.001691 | 0.007204
-0.52 | 0.00026252 | 0.0016067 | 0.006939
-0.51 | 0.00025018 | 0.0015535 | 0.006717
-0.5 | 0.000238 | 0.0014912 | 0.006491
-0.49 | 0.00022785 | 0.001417 | 0.006265
-0.48 | 0.00021836 | 0.0013693 | 0.006045
-0.47 | 0.00020803 | 0.001323 | 0.005868
-0.46 | 0.00020135 | 0.0012817 | 0.005747
-0.45 | 0.00019653 | 0.0012482 | 0.005607
-0.44 | 0.000194 | 0.0012265 | 0.005519
-0.43 | 0.00019508 | 0.0012115 | 0.00542
-0.42 | 0.0002001 | 0.0012217 | 0.005399
-0.41 | 0.00021253 | 0.0012401 | 0.005475
-0.4 | 0.00023215 | 0.0012908 | 0.005661
-0.39 | 0.00026171 | 0.0013784 | 0.005964
-0.38 | 0.00030638 | 0.0015307 | 0.006449
-0.37 | 0.00037037 | 0.0017426 | 0.00721
-0.36 | 0.00046248 | 0.0020566 | 0.00836
-0.35 | 0.0006051 | 0.0025091 | 0.009943
-0.34 | 0.0007919 | 0.003142 | 0.012345
-0.33 | 0.0010508 | 0.0040239 | 0.015743
-0.32 | 0.0014117 | 0.0052736 | 0.020439
-0.31 | 0.0019109 | 0.00716 | 0.02704
-0.3 | 0.0026113 | 0.009613 | 0.036469
-0.29 | 0.003574 | 0.012921 | 0.049677
-0.28 | 0.0048805 | 0.017562 | 0.06758
-0.27 | 0.007145 | 0.024118 | 0.09307
-0.26 | 0.00978 | 0.032937 | 0.12751
-0.25 | 0.013395 | 0.044978 | 0.17464
-0.24 | 0.018256 | 0.06305 | 0.23762
-0.23 | 0.025142 | 0.08577 | 0.3258
-0.22 | 0.034373 | 0.11687 | 0.44527
-0.21 | 0.047 | 0.15825 | 0.6027
-0.2 | 0.06615 | 0.21574 | 0.8162
-0.19 | 0.08977 | 0.29214 | 1.1029
-0.18 | 0.12223 | 0.39638 | 1.4885
-0.17 | 0.16561 | 0.53387 | 1.9772
-0.16 | 0.22259 | 0.7187 | 2.6199
-0.15 | 0.30164 | 0.9617 | 3.4471
-0.14 | 0.40601 | 1.2798 | 4.5155
-0.13 | 0.54441 | 1.6954 | 5.844
-0.12 | 0.7297 | 2.2363 | 7.509
-0.11 | 0.9727 | 2.936 | 9.477
-0.1 | 1.2925 | 3.8155 | 11.867
-0.09 | 1.7047 | 4.9328 | 14.715
-0.08 | 2.2386 | 6.333 | 17.952
-0.07 | 2.9112 | 8.033 | 21.755
-0.06 | 3.756 | 10.111 | 26.02
-0.05 | 4.807 | 12.554 | 30.782
-0.04 | 6.056 | 15.486 | 36.034
-0.03 | 7.613 | 18.869 | 41.849
-0.02 | 9.456 | 22.759 | 48.083
-0.01 | 11.664 | 27.214 | 54.832
0 | 14.179 | 32.127 | 62.22
0.01 | 17.051 | 37.585 | 69.8
0.02 | 20.215 | 43.469 | 77.72
0.03 | 23.778 | 49.904 | 86.29
0.04 | 27.568 | 56.691 | 95.02
0.05 | 31.723 | 64 | 104.12
0.06 | 36.069 | 71.61 | 113.58
0.07 | 40.673 | 79.72 | 123.23
0.08 | 45.474 | 88.22 | 133.3
0.09 | 50.311 | 96.98 | 143.54
0.1 | 55.272 | 105.97 | 153.94
0.11 | 60.11 | 115.17 | 164.65
0.12 | 65.2 | 124.94 | 175.47
0.13 | 70.12 | 134.72 | 186.51
0.14 | 74.96 | 144.72 | 197.57
0.15 | 79.79 | 154.94 | 208.83
0.16 | 84.54 | 165.23 | 220.27
0.17 | 89.01 | 175.84 | 231.73
0.18 | 93.36 | 186.41 | 243.29
0.19 | 97.45 | 197.11 | 254.92
0.2 | 101.42 | 207.87 | 266.52
0.21 | 105.27 | 218.95 | 278.24
0.22 | 108.94 | 229.86 | 290.08
0.23 | 112.32 | 240.87 | 301.85
0.24 | 115.55 | 252.01 | 313.61
0.25 | 118.63 | 262.92 | 325.54
0.26 | 121.44 | 274.03 | 337.1
0.27 | 124.12 | 285.18 | 348.9
0.28 | 126.75 | 296.06 | 360.64
0.29 | 129.06 | 307.2 | 372.28
0.3 | 131.58 | 318.17 | 384.02
0.31 | 133.42 | 329.08 | 395.53
0.32 | 135.4 | 339.92 | 407.04
0.33 | 137.35 | 350.78 | 418.47
0.34 | 139.12 | 361.34 | 429.86
0.35 | 140.88 | 371.97 | 440.98
0.36 | 142.22 | 382.4 | 452.08
0.37 | 143.66 | 392.8 | 463.19
0.38 | 145.18 | 403.1 | 474.04
0.39 | 146.59 | 412.98 | 484.96
0.4 | 147.61 | 422.93 | 495.24
0.41 | 148.7 | 432.67 | 505.81
0.42 | 149.9 | 442.27 | 516.21
0.43 | 150.82 | 451.73 | 526.38
0.44 | 152.05 | 460.7 | 536.36
0.45 | 152.72 | 469.7 | 546.15
0.46 | 153.56 | 478.42 | 555.84
0.47 | 154.52 | 486.9 | 565.3
0.48 | 155.21 | 495.09 | 574.4
0.49 | 156.07 | 503.05 | 583.4
0.5 | 156.63 | 510.74 | 591.9

## Tranconductance (mS-mm)
VGS (V) | VDS = 0.100 V | VDS = 0.500 V | VDS = 0.900 V
-0.75 | -0.00421 | -0.01673 | -0.0451
-0.74 | -0.004265 | -0.015645 | -0.0442
-0.73 | -0.00408 | -0.015385 | -0.0457
-0.72 | -0.00348 | -0.01492 | -0.0441
-0.71 | -0.003095 | -0.012915 | -0.0437
-0.7 | -0.00328 | -0.01204 | -0.0471
-0.69 | -0.003115 | -0.012525 | -0.0423
-0.68 | -0.0028 | -0.013265 | -0.03735
-0.67 | -0.00274 | -0.01199 | -0.03885
-0.66 | -0.00293 | -0.01078 | -0.037
-0.65 | -0.0027055 | -0.01216 | -0.03555
-0.64 | -0.0025055 | -0.012105 | -0.041
-0.63 | -0.002671 | -0.00983 | -0.0366
-0.62 | -0.002193 | -0.01004 | -0.0291
-0.61 | -0.0021315 | -0.009755 | -0.03185
-0.6 | -0.002198 | -0.00908 | -0.03275
-0.59 | -0.0019895 | -0.009445 | -0.03245
-0.58 | -0.001719 | -0.00791 | -0.02835
-0.57 | -0.0016185 | -0.0079 | -0.02395
-0.56 | -0.0016945 | -0.00796 | -0.02815
-0.55 | -0.0014805 | -0.007205 | -0.03055
-0.54 | -0.0015335 | -0.006665 | -0.0248
-0.53 | -0.0016675 | -0.00715 | -0.0231
-0.52 | -0.0014175 | -0.006875 | -0.02435
-0.51 | -0.001226 | -0.005775 | -0.0224
-0.5 | -0.0011165 | -0.006825 | -0.0226
-0.49 | -0.000982 | -0.006095 | -0.0223
-0.48 | -0.000991 | -0.0047 | -0.01985
-0.47 | -0.0008505 | -0.00438 | -0.0149
-0.46 | -0.000575 | -0.00374 | -0.01305
-0.45 | -0.0003675 | -0.00276 | -0.0114
-0.44 | -7.25e-05 | -0.001835 | -0.00935
-0.43 | 0.000305 | -0.00024 | -0.006
-0.42 | 0.0008725 | 0.00143 | 0.00275
-0.41 | 0.0016025 | 0.003455 | 0.0131
-0.4 | 0.002459 | 0.006915 | 0.02445
-0.39 | 0.0037115 | 0.011995 | 0.0394
-0.38 | 0.005433 | 0.01821 | 0.0623
-0.37 | 0.007805 | 0.026295 | 0.09555
-0.36 | 0.0117365 | 0.038325 | 0.13665
-0.35 | 0.016471 | 0.05427 | 0.19925
-0.34 | 0.022285 | 0.07574 | 0.29
-0.33 | 0.03099 | 0.10658 | 0.4047
-0.32 | 0.043005 | 0.156805 | 0.56485
-0.31 | 0.05998 | 0.21697 | 0.8015
-0.3 | 0.083155 | 0.28805 | 1.13185
-0.29 | 0.11346 | 0.39745 | 1.55555
-0.28 | 0.17855 | 0.55985 | 2.16965
-0.27 | 0.244975 | 0.76875 | 2.9965
-0.26 | 0.3125 | 1.043 | 4.0785
-0.25 | 0.4238 | 1.50565 | 5.5055
-0.24 | 0.58735 | 2.0396 | 7.558
-0.23 | 0.80585 | 2.691 | 10.3825
-0.22 | 1.0929 | 3.624 | 13.845
-0.21 | 1.58885 | 4.9435 | 18.5465
-0.2 | 2.1385 | 6.6945 | 25.01
-0.19 | 2.804 | 9.032 | 33.615
-0.18 | 3.792 | 12.0865 | 43.715
-0.17 | 5.018 | 16.116 | 56.57
-0.16 | 6.8015 | 21.3915 | 73.495
-0.15 | 9.171 | 28.055 | 94.78
-0.14 | 12.1385 | 36.685 | 119.845
-0.13 | 16.1845 | 47.825 | 149.675
-0.12 | 21.4145 | 62.03 | 181.65
-0.11 | 28.14 | 78.96 | 217.9
-0.1 | 36.6 | 99.84 | 261.9
-0.09 | 47.305 | 125.875 | 304.25
-0.08 | 60.325 | 155.01 | 352
-0.07 | 75.87 | 188.9 | 403.4
-0.06 | 94.79 | 226.05 | 451.35
-0.05 | 115 | 268.75 | 500.7
-0.04 | 140.3 | 315.75 | 553.35
-0.03 | 170 | 363.65 | 602.45
-0.02 | 202.55 | 417.25 | 649.15
-0.01 | 236.15 | 468.4 | 706.85
0 | 269.35 | 518.55 | 748.4
0.01 | 301.8 | 567.1 | 775
0.02 | 336.35 | 615.95 | 824.5
0.03 | 367.65 | 661.1 | 865
0.04 | 397.25 | 704.8 | 891.5
0.05 | 425.05 | 745.95 | 928
0.06 | 447.5 | 786 | 955.5
0.07 | 470.25 | 830.5 | 986
0.08 | 481.9 | 863 | 1015.5
0.09 | 489.9 | 887.5 | 1032
0.1 | 489.95 | 909.5 | 1055.5
0.11 | 496.4 | 948.5 | 1076.5
0.12 | 500.5 | 977.5 | 1093
0.13 | 488 | 989 | 1105
0.14 | 483.5 | 1011 | 1116
0.15 | 479 | 1025.5 | 1135
0.16 | 461 | 1045 | 1145
0.17 | 441 | 1059 | 1151
0.18 | 422 | 1063.5 | 1159.5
0.19 | 403 | 1073 | 1161.5
0.2 | 391 | 1092 | 1166
0.21 | 376 | 1099.5 | 1178
0.22 | 352.5 | 1096 | 1180.5
0.23 | 330.5 | 1107.5 | 1176.5
0.24 | 315.5 | 1102.5 | 1184.5
0.25 | 294.5 | 1101 | 1174.5
0.26 | 274.5 | 1113 | 1168
0.27 | 265.5 | 1101.5 | 1177
0.28 | 247 | 1101 | 1169
0.29 | 241.5 | 1105.5 | 1169
0.3 | 218 | 1094 | 1162.5
0.31 | 191 | 1087.5 | 1151
0.32 | 196.5 | 1085 | 1147
0.33 | 186 | 1071 | 1141
0.34 | 176.5 | 1059.5 | 1125.5
0.35 | 155 | 1053 | 1111
0.36 | 139 | 1041.5 | 1110.5
0.37 | 148 | 1035 | 1098
0.38 | 146.5 | 1009 | 1088.5
0.39 | 121.5 | 991.5 | 1060
0.4 | 105.5 | 984.5 | 1042.5
0.41 | 114.5 | 967 | 1048.5
0.42 | 106 | 953 | 1028.5
0.43 | 107.5 | 921.5 | 1007.5
0.44 | 95 | 898.5 | 988.5
0.45 | 75.5 | 886 | 974
0.46 | 90 | 860 | 957.5
0.47 | 82.5 | 833.5 | 928
0.48 | 77.5 | 807.5 | 905
0.49 | 71 | 782.5 | 875
0.5 | 56 | 769 | 850