## IDS-VDS Characteristic (mA-mm)
VGS (V) | VDS = 0.100 V | VDS = 0.500 V | VDS = 0.900 V
-0.75 | 0.0007635 | 0.0041082 | 0.016022
-0.74 | 0.000726 | 0.0039367 | 0.015538
-0.73 | 0.0006913 | 0.0037747 | 0.014997
-0.72 | 0.0006581 | 0.0036189 | 0.014549
-0.71 | 0.0006243 | 0.0034564 | 0.014088
-0.7 | 0.0005905 | 0.0033183 | 0.013594
-0.69 | 0.0005617 | 0.0031781 | 0.013101
-0.68 | 0.0005318 | 0.0030653 | 0.012628
-0.67 | 0.000511 | 0.0029274 | 0.012252
-0.66 | 0.00047919 | 0.002808 | 0.011786
-0.65 | 0.00045337 | 0.0026777 | 0.011463
-0.64 | 0.00043281 | 0.0025634 | 0.011051
-0.63 | 0.00041072 | 0.002457 | 0.010623
-0.62 | 0.00039217 | 0.0023473 | 0.010213
-0.61 | 0.00036812 | 0.0022549 | 0.009859
-0.6 | 0.0003508 | 0.0021663 | 0.009485
-0.59 | 0.0003317 | 0.0020594 | 0.009203
-0.58 | 0.00031257 | 0.0019847 | 0.008862
-0.57 | 0.00029662 | 0.0018934 | 0.008553
-0.56 | 0.00028382 | 0.0018185 | 0.00821
-0.55 | 0.00026876 | 0.0017439 | 0.007946
-0.54 | 0.00025567 | 0.001661 | 0.007658
-0.53 | 0.00023785 | 0.0015934 | 0.0074
-0.52 | 0.00022484 | 0.0015336 | 0.007118
-0.51 | 0.00021585 | 0.001464 | 0.006889
-0.5 | 0.00020267 | 0.0013996 | 0.006638
-0.49 | 0.00019244 | 0.00134 | 0.006402
-0.48 | 0.00018413 | 0.0012924 | 0.006244
-0.47 | 0.00017584 | 0.0012503 | 0.006032
-0.46 | 0.00017168 | 0.0012097 | 0.005859
-0.45 | 0.00016906 | 0.0011873 | 0.005675
-0.44 | 0.00016717 | 0.001151 | 0.00554
-0.43 | 0.00016867 | 0.0011345 | 0.005476
-0.42 | 0.00017353 | 0.001139 | 0.005417
-0.41 | 0.00018614 | 0.001153 | 0.005479
-0.4 | 0.00020379 | 0.0012049 | 0.005595
-0.39 | 0.00023222 | 0.0012905 | 0.00587
-0.38 | 0.00027519 | 0.0014131 | 0.006274
-0.37 | 0.00033502 | 0.0016083 | 0.006931
-0.36 | 0.00042102 | 0.0018888 | 0.007955
-0.35 | 0.00054394 | 0.0023026 | 0.009421
-0.34 | 0.0007626 | 0.0028889 | 0.011612
-0.33 | 0.0010157 | 0.003697 | 0.014667
-0.32 | 0.001361 | 0.0048456 | 0.018983
-0.31 | 0.0018505 | 0.006603 | 0.025101
-0.3 | 0.0025243 | 0.008855 | 0.033696
-0.29 | 0.0034664 | 0.011978 | 0.045875
-0.28 | 0.0047383 | 0.016302 | 0.06263
-0.27 | 0.006808 | 0.022323 | 0.08563
-0.26 | 0.009319 | 0.030462 | 0.11738
-0.25 | 0.012777 | 0.041875 | 0.16058
-0.24 | 0.017446 | 0.05771 | 0.22065
-0.23 | 0.023957 | 0.07921 | 0.3017
-0.22 | 0.032698 | 0.10849 | 0.41134
-0.21 | 0.044636 | 0.14719 | 0.5602
-0.2 | 0.06255 | 0.20111 | 0.7604
-0.19 | 0.08518 | 0.27205 | 1.0273
-0.18 | 0.11615 | 0.37081 | 1.3891
-0.17 | 0.15704 | 0.49933 | 1.8597
-0.16 | 0.21315 | 0.673 | 2.4654
-0.15 | 0.28753 | 0.902 | 3.2635
-0.14 | 0.38804 | 1.2062 | 4.2535
-0.13 | 0.52238 | 1.6 | 5.5366
-0.12 | 0.6989 | 2.1148 | 7.127
-0.11 | 0.9356 | 2.7821 | 9.074
-0.1 | 1.2375 | 3.6262 | 11.402
-0.09 | 1.6461 | 4.7262 | 14.168
-0.08 | 2.1589 | 6.045 | 17.428
-0.07 | 2.8171 | 7.706 | 21.079
-0.06 | 3.6484 | 9.75 | 25.305
-0.05 | 4.6795 | 12.169 | 30.112
-0.04 | 5.904 | 15.059 | 35.303
-0.03 | 7.435 | 18.346 | 41.144
-0.02 | 9.268 | 22.177 | 47.362
-0.01 | 11.41 | 26.627 | 54.138
0 | 13.939 | 31.543 | 61.51
0.01 | 16.763 | 36.926 | 69.18
0.02 | 19.943 | 42.858 | 77.22
0.03 | 23.563 | 49.285 | 85.95
0.04 | 27.401 | 56.198 | 94.6
0.05 | 31.529 | 63.48 | 103.97
0.06 | 35.9 | 71.31 | 113.52
0.07 | 40.555 | 79.57 | 123.47
0.08 | 45.346 | 87.85 | 133.52
0.09 | 50.293 | 96.79 | 144.03
0.1 | 55.33 | 105.97 | 154.59
0.11 | 60.31 | 115.4 | 165.46
0.12 | 65.35 | 125.24 | 176.62
0.13 | 70.37 | 135.13 | 187.58
0.14 | 75.28 | 145.34 | 199.03
0.15 | 80.21 | 155.71 | 210.53
0.16 | 85.13 | 166.37 | 222.15
0.17 | 89.75 | 176.91 | 233.85
0.18 | 94.08 | 187.73 | 245.46
0.19 | 98.22 | 198.64 | 257.36
0.2 | 102.3 | 209.65 | 269.25
0.21 | 106.21 | 220.99 | 281.3
0.22 | 110.04 | 231.98 | 293.21
0.23 | 113.6 | 243.25 | 305.13
0.24 | 116.87 | 254.47 | 317.14
0.25 | 119.88 | 265.79 | 329.19
0.26 | 122.68 | 277.18 | 341.1
0.27 | 125.46 | 288.22 | 352.91
0.28 | 128.33 | 299.6 | 364.87
0.29 | 131.04 | 310.72 | 376.71
0.3 | 133.2 | 322.04 | 388.59
0.31 | 135.24 | 332.95 | 400.51
0.32 | 137.11 | 344.04 | 411.92
0.33 | 139.1 | 355.05 | 423.67
0.34 | 141.34 | 365.91 | 435.06
0.35 | 142.88 | 376.69 | 446.41
0.36 | 144.28 | 387.08 | 457.68
0.37 | 145.72 | 397.85 | 468.78
0.38 | 147.39 | 408.14 | 479.78
0.39 | 148.9 | 418.35 | 490.57
0.4 | 149.89 | 428.42 | 501.29
0.41 | 150.82 | 438.06 | 511.7
0.42 | 152.08 | 447.91 | 522.27
0.43 | 153.56 | 457.43 | 532.51
0.44 | 154.38 | 466.66 | 542.55
0.45 | 155.19 | 475.56 | 552.45
0.46 | 155.95 | 484.42 | 562.03
0.47 | 157.03 | 492.96 | 571.5
0.48 | 158.25 | 501.27 | 580.3
0.49 | 158.59 | 509.31 | 589.4
0.5 | 159.11 | 516.88 | 598.4

## Tranconductance (mS-mm)
VGS (V) | VDS = 0.100 V | VDS = 0.500 V | VDS = 0.900 V
-0.75 | -0.00375 | -0.01715 | -0.0484
-0.74 | -0.00361 | -0.016675 | -0.05125
-0.73 | -0.003395 | -0.01589 | -0.04945
-0.72 | -0.00335 | -0.015915 | -0.04545
-0.71 | -0.00338 | -0.01503 | -0.04775
-0.7 | -0.00313 | -0.013915 | -0.04935
-0.69 | -0.002935 | -0.01265 | -0.0483
-0.68 | -0.002535 | -0.012535 | -0.04245
-0.67 | -0.0026305 | -0.012865 | -0.0421
-0.66 | -0.0028815 | -0.012485 | -0.03945
-0.65 | -0.002319 | -0.01223 | -0.03675
-0.64 | -0.0021325 | -0.011035 | -0.042
-0.63 | -0.002032 | -0.010805 | -0.0419
-0.62 | -0.00213 | -0.010105 | -0.0382
-0.61 | -0.0020685 | -0.00905 | -0.0364
-0.6 | -0.001821 | -0.009775 | -0.0328
-0.59 | -0.0019115 | -0.00908 | -0.03115
-0.58 | -0.001754 | -0.0083 | -0.0325
-0.57 | -0.0014375 | -0.00831 | -0.0326
-0.56 | -0.001393 | -0.007475 | -0.03035
-0.55 | -0.0014075 | -0.007875 | -0.0276
-0.54 | -0.0015455 | -0.007525 | -0.0273
-0.53 | -0.0015415 | -0.00637 | -0.027
-0.52 | -0.0011 | -0.00647 | -0.02555
-0.51 | -0.0011085 | -0.0067 | -0.024
-0.5 | -0.0011705 | -0.0062 | -0.02435
-0.49 | -0.000927 | -0.00536 | -0.0197
-0.48 | -0.00083 | -0.004485 | -0.0185
-0.47 | -0.0006225 | -0.004135 | -0.01925
-0.46 | -0.000339 | -0.00315 | -0.01785
-0.45 | -0.0002255 | -0.002935 | -0.01595
-0.44 | -1.95e-05 | -0.00264 | -0.00995
-0.43 | 0.000318 | -0.0006 | -0.00615
-0.42 | 0.0008735 | 0.000925 | 0.00015
-0.41 | 0.001513 | 0.003295 | 0.0089
-0.4 | 0.002304 | 0.006875 | 0.01955
-0.39 | 0.00357 | 0.01041 | 0.03395
-0.38 | 0.00514 | 0.01589 | 0.05305
-0.37 | 0.0072915 | 0.023785 | 0.08405
-0.36 | 0.010446 | 0.034715 | 0.1245
-0.35 | 0.017079 | 0.050005 | 0.18285
-0.34 | 0.023588 | 0.06972 | 0.2623
-0.33 | 0.02992 | 0.097835 | 0.36855
-0.32 | 0.04174 | 0.1453 | 0.5217
-0.31 | 0.058165 | 0.20047 | 0.73565
-0.3 | 0.080795 | 0.26875 | 1.0387
-0.29 | 0.1107 | 0.37235 | 1.4467
-0.28 | 0.16708 | 0.51725 | 1.98775
-0.27 | 0.229035 | 0.708 | 2.7375
-0.26 | 0.29845 | 0.9776 | 3.7475
-0.25 | 0.40635 | 1.3624 | 5.1635
-0.24 | 0.559 | 1.86675 | 7.056
-0.23 | 0.7626 | 2.539 | 9.5345
-0.22 | 1.03395 | 3.399 | 12.925
-0.21 | 1.4926 | 4.631 | 17.453
-0.2 | 2.0272 | 6.243 | 23.355
-0.19 | 2.68 | 8.485 | 31.435
-0.18 | 3.593 | 11.364 | 41.62
-0.17 | 4.85 | 15.1095 | 53.815
-0.16 | 6.5245 | 20.1335 | 70.19
-0.15 | 8.7445 | 26.66 | 89.405
-0.14 | 11.7425 | 34.9 | 113.655
-0.13 | 15.543 | 45.43 | 143.675
-0.12 | 20.661 | 59.105 | 176.87
-0.11 | 26.93 | 75.57 | 213.75
-0.1 | 35.525 | 97.205 | 254.7
-0.09 | 46.07 | 120.94 | 301.3
-0.08 | 58.55 | 148.99 | 345.55
-0.07 | 74.475 | 185.25 | 393.85
-0.06 | 93.12 | 223.15 | 451.65
-0.05 | 112.78 | 265.45 | 499.9
-0.04 | 137.775 | 308.85 | 551.6
-0.03 | 168.2 | 355.9 | 602.95
-0.02 | 198.75 | 414.05 | 649.7
-0.01 | 233.55 | 468.3 | 707.4
0 | 267.65 | 514.95 | 752.1
0.01 | 300.2 | 565.75 | 785.5
0.02 | 340 | 617.95 | 838.5
0.03 | 372.9 | 667 | 869
0.04 | 398.3 | 709.75 | 901
0.05 | 424.95 | 755.6 | 946
0.06 | 451.3 | 804.5 | 975
0.07 | 472.3 | 827 | 1000
0.08 | 486.9 | 861 | 1028
0.09 | 499.2 | 906 | 1053.5
0.1 | 500.85 | 930.5 | 1071.5
0.11 | 501 | 963.5 | 1101.5
0.12 | 503 | 986.5 | 1106
0.13 | 496.5 | 1005 | 1120.5
0.14 | 492 | 1029 | 1147.5
0.15 | 492.5 | 1051.5 | 1156
0.16 | 477 | 1060 | 1166
0.17 | 447.5 | 1068 | 1165.5
0.18 | 423.5 | 1086.5 | 1175.5
0.19 | 411 | 1096 | 1189.5
0.2 | 399.5 | 1117.5 | 1197
0.21 | 387 | 1116.5 | 1198
0.22 | 369.5 | 1113 | 1191.5
0.23 | 341.5 | 1124.5 | 1196.5
0.24 | 314 | 1127 | 1203
0.25 | 290.5 | 1135.5 | 1198
0.26 | 279 | 1121.5 | 1186
0.27 | 282.5 | 1121 | 1188.5
0.28 | 279 | 1125 | 1190
0.29 | 243.5 | 1122 | 1186
0.3 | 210 | 1111.5 | 1190
0.31 | 195.5 | 1100 | 1166.5
0.32 | 193 | 1105 | 1158
0.33 | 211.5 | 1093.5 | 1157
0.34 | 189 | 1082 | 1137
0.35 | 147 | 1058.5 | 1131
0.36 | 142 | 1058 | 1118.5
0.37 | 155.5 | 1053 | 1105
0.38 | 159 | 1025 | 1089.5
0.39 | 125 | 1014 | 1075.5
0.4 | 96 | 985.5 | 1056.5
0.41 | 109.5 | 974.5 | 1049
0.42 | 137 | 968.5 | 1040.5
0.43 | 115 | 937.5 | 1014
0.44 | 81.5 | 906.5 | 997
0.45 | 78.5 | 888 | 974
0.46 | 92 | 870 | 952.5
0.47 | 115 | 842.5 | 913.5
0.48 | 78 | 817.5 | 895
0.49 | 43 | 780.5 | 905
0.5 | 52 | 757 | 900