## IDS-VDS Characteristic (mA-mm)
VGS (V) | VDS = 0.100 V | VDS = 0.500 V | VDS = 0.900 V
-0.75 | 0.0007956 | 0.0040939 | 0.015711
-0.74 | 0.0007537 | 0.0039525 | 0.015196
-0.73 | 0.0007185 | 0.0037896 | 0.014614
-0.72 | 0.0006769 | 0.0036332 | 0.014194
-0.71 | 0.0006431 | 0.0034758 | 0.013647
-0.7 | 0.0006113 | 0.0033551 | 0.013294
-0.69 | 0.0005782 | 0.0032237 | 0.012851
-0.68 | 0.0005521 | 0.0030794 | 0.012332
-0.67 | 0.0005284 | 0.0029749 | 0.011981
-0.66 | 0.0005025 | 0.0028396 | 0.011542
-0.65 | 0.00047501 | 0.0027245 | 0.011164
-0.64 | 0.00045183 | 0.0026036 | 0.010757
-0.63 | 0.00042933 | 0.0025033 | 0.010421
-0.62 | 0.00040882 | 0.0023992 | 0.010066
-0.61 | 0.00038758 | 0.0022934 | 0.009723
-0.6 | 0.00037148 | 0.0021852 | 0.009402
-0.59 | 0.00035061 | 0.0020953 | 0.009053
-0.58 | 0.00033263 | 0.0020178 | 0.008685
-0.57 | 0.00031602 | 0.0019274 | 0.008383
-0.56 | 0.00029521 | 0.001844 | 0.008081
-0.55 | 0.00028385 | 0.0017605 | 0.007828
-0.54 | 0.00026847 | 0.0016891 | 0.007553
-0.53 | 0.00025264 | 0.0016229 | 0.007269
-0.52 | 0.00024143 | 0.0015539 | 0.007029
-0.51 | 0.00022932 | 0.0014898 | 0.006774
-0.5 | 0.00021873 | 0.0014229 | 0.006545
-0.49 | 0.00020528 | 0.0013712 | 0.006315
-0.48 | 0.00019666 | 0.0013133 | 0.006126
-0.47 | 0.00018915 | 0.0012721 | 0.00593
-0.46 | 0.00018351 | 0.0012353 | 0.005757
-0.45 | 0.00017936 | 0.0012058 | 0.005632
-0.44 | 0.00017898 | 0.0011773 | 0.005499
-0.43 | 0.00018102 | 0.0011699 | 0.005454
-0.42 | 0.00018603 | 0.0011735 | 0.005433
-0.41 | 0.00019814 | 0.0012003 | 0.0055
-0.4 | 0.00021691 | 0.0012555 | 0.005652
-0.39 | 0.00024607 | 0.0013427 | 0.005919
-0.38 | 0.00029063 | 0.0014787 | 0.006374
-0.37 | 0.00035441 | 0.0016843 | 0.007151
-0.36 | 0.0004449 | 0.0019942 | 0.008241
-0.35 | 0.0005786 | 0.0024211 | 0.009808
-0.34 | 0.0007633 | 0.0030457 | 0.012156
-0.33 | 0.0010169 | 0.0039182 | 0.015457
-0.32 | 0.0013733 | 0.0051461 | 0.020178
-0.31 | 0.0018568 | 0.007019 | 0.026666
-0.3 | 0.0025454 | 0.00943 | 0.036002
-0.29 | 0.0034819 | 0.012686 | 0.048847
-0.28 | 0.0047925 | 0.017301 | 0.06671
-0.27 | 0.007028 | 0.023748 | 0.09164
-0.26 | 0.009628 | 0.032594 | 0.1251
-0.25 | 0.013187 | 0.044525 | 0.17119
-0.24 | 0.018117 | 0.06202 | 0.23343
-0.23 | 0.024852 | 0.0847 | 0.32011
-0.22 | 0.034001 | 0.1152 | 0.43785
-0.21 | 0.046449 | 0.15672 | 0.5944
-0.2 | 0.06527 | 0.21361 | 0.8075
-0.19 | 0.08897 | 0.29017 | 1.0906
-0.18 | 0.12104 | 0.39426 | 1.4675
-0.17 | 0.16395 | 0.52851 | 1.9519
-0.16 | 0.22171 | 0.7153 | 2.5882
-0.15 | 0.29982 | 0.9559 | 3.4171
-0.14 | 0.40443 | 1.2755 | 4.474
-0.13 | 0.5424 | 1.6961 | 5.788
-0.12 | 0.7294 | 2.2398 | 7.405
-0.11 | 0.9709 | 2.9281 | 9.4
-0.1 | 1.2913 | 3.8128 | 11.78
-0.09 | 1.7052 | 4.9531 | 14.608
-0.08 | 2.2386 | 6.342 | 17.937
-0.07 | 2.9193 | 8.053 | 21.656
-0.06 | 3.769 | 10.147 | 25.932
-0.05 | 4.8465 | 12.61 | 30.781
-0.04 | 6.109 | 15.536 | 35.989
-0.03 | 7.681 | 18.923 | 41.785
-0.02 | 9.54 | 22.856 | 48.075
-0.01 | 11.732 | 27.216 | 54.853
0 | 14.271 | 32.257 | 62.21
0.01 | 17.163 | 37.697 | 69.85
0.02 | 20.34 | 43.582 | 77.92
0.03 | 23.91 | 50.102 | 86.43
0.04 | 27.783 | 56.937 | 95.19
0.05 | 31.903 | 64.21 | 104.4
0.06 | 36.31 | 71.85 | 113.88
0.07 | 40.939 | 80.11 | 123.76
0.08 | 45.69 | 88.65 | 133.66
0.09 | 50.605 | 97.37 | 144.05
0.1 | 55.577 | 106.35 | 154.57
0.11 | 60.45 | 115.81 | 165.27
0.12 | 65.58 | 125.51 | 176.31
0.13 | 70.55 | 135.39 | 187.23
0.14 | 75.42 | 145.54 | 198.48
0.15 | 80.18 | 155.6 | 209.78
0.16 | 84.94 | 166.18 | 221.32
0.17 | 89.45 | 176.71 | 232.94
0.18 | 93.85 | 187.42 | 244.41
0.19 | 97.99 | 198.2 | 256.14
0.2 | 101.94 | 209 | 267.9
0.21 | 105.81 | 220.17 | 279.76
0.22 | 109.4 | 231.13 | 291.54
0.23 | 112.8 | 242.26 | 303.43
0.24 | 116.13 | 253.32 | 315.23
0.25 | 119.19 | 264.59 | 327.18
0.26 | 122.09 | 275.65 | 339.15
0.27 | 124.72 | 286.8 | 350.77
0.28 | 127.29 | 297.92 | 362.65
0.29 | 129.7 | 308.86 | 374.4
0.3 | 132.16 | 320.06 | 386.11
0.31 | 134.25 | 331.06 | 397.8
0.32 | 136.21 | 341.88 | 409.26
0.33 | 138.03 | 352.91 | 420.82
0.34 | 139.77 | 363.46 | 432.2
0.35 | 141.73 | 374.26 | 443.47
0.36 | 143.12 | 384.69 | 454.56
0.37 | 144.5 | 395.19 | 465.76
0.38 | 145.89 | 405.38 | 476.59
0.39 | 147.13 | 415.49 | 487.44
0.4 | 148.61 | 425.39 | 498.1
0.41 | 149.59 | 435.18 | 508.47
0.42 | 150.61 | 444.76 | 518.94
0.43 | 151.66 | 454.12 | 529.1
0.44 | 152.88 | 463.29 | 539.16
0.45 | 153.68 | 472.34 | 549.01
0.46 | 154.53 | 481.13 | 558.62
0.47 | 155.37 | 489.61 | 568.15
0.48 | 156.07 | 497.75 | 577
0.49 | 157.22 | 505.78 | 586.2
0.5 | 157.65 | 513.5 | 595

## Tranconductance (mS-mm)
VGS (V) | VDS = 0.100 V | VDS = 0.500 V | VDS = 0.900 V
-0.75 | -0.00419 | -0.01414 | -0.0515
-0.74 | -0.003855 | -0.015215 | -0.05485
-0.73 | -0.00384 | -0.015965 | -0.0501
-0.72 | -0.00377 | -0.01569 | -0.04835
-0.71 | -0.00328 | -0.013905 | -0.045
-0.7 | -0.003245 | -0.012605 | -0.0398
-0.69 | -0.00296 | -0.013785 | -0.0481
-0.68 | -0.00249 | -0.01244 | -0.0435
-0.67 | -0.00248 | -0.01199 | -0.0395
-0.66 | -0.0026695 | -0.01252 | -0.04085
-0.65 | -0.0025335 | -0.0118 | -0.03925
-0.64 | -0.002284 | -0.01106 | -0.03715
-0.63 | -0.0021505 | -0.01022 | -0.03455
-0.62 | -0.0020875 | -0.010495 | -0.0349
-0.61 | -0.001867 | -0.0107 | -0.0332
-0.6 | -0.0018485 | -0.009905 | -0.0335
-0.59 | -0.0019425 | -0.00837 | -0.03585
-0.58 | -0.0017295 | -0.008395 | -0.0335
-0.57 | -0.001871 | -0.00869 | -0.0302
-0.56 | -0.0016085 | -0.008345 | -0.02775
-0.55 | -0.001337 | -0.007745 | -0.0264
-0.54 | -0.0015605 | -0.00688 | -0.02795
-0.53 | -0.001352 | -0.00676 | -0.0262
-0.52 | -0.001166 | -0.006655 | -0.02475
-0.51 | -0.001135 | -0.00655 | -0.0242
-0.5 | -0.001202 | -0.00593 | -0.02295
-0.49 | -0.0011035 | -0.00548 | -0.02095
-0.48 | -0.0008065 | -0.004955 | -0.01925
-0.47 | -0.0006575 | -0.0039 | -0.01845
-0.46 | -0.0004895 | -0.003315 | -0.0149
-0.45 | -0.0002265 | -0.0029 | -0.0129
-0.44 | 8.3e-05 | -0.001795 | -0.0089
-0.43 | 0.0003525 | -0.00019 | -0.0033
-0.42 | 0.000856 | 0.00152 | 0.0023
-0.41 | 0.001544 | 0.0041 | 0.01095
-0.4 | 0.0023965 | 0.00712 | 0.02095
-0.39 | 0.003686 | 0.01116 | 0.0361
-0.38 | 0.005417 | 0.01708 | 0.0616
-0.37 | 0.0077135 | 0.025775 | 0.09335
-0.36 | 0.0112095 | 0.03684 | 0.13285
-0.35 | 0.01592 | 0.052575 | 0.19575
-0.34 | 0.021915 | 0.074855 | 0.28245
-0.33 | 0.0305 | 0.10502 | 0.4011
-0.32 | 0.041995 | 0.15504 | 0.56045
-0.31 | 0.058605 | 0.214195 | 0.7912
-0.3 | 0.081255 | 0.28335 | 1.10905
-0.29 | 0.112355 | 0.39355 | 1.5354
-0.28 | 0.177305 | 0.5531 | 2.13965
-0.27 | 0.241775 | 0.76465 | 2.9195
-0.26 | 0.30795 | 1.03885 | 3.9775
-0.25 | 0.42445 | 1.4713 | 5.4165
-0.24 | 0.58325 | 2.00875 | 7.446
-0.23 | 0.7942 | 2.659 | 10.221
-0.22 | 1.07985 | 3.601 | 13.7145
-0.21 | 1.56345 | 4.9205 | 18.4825
-0.2 | 2.12605 | 6.6725 | 24.81
-0.19 | 2.7885 | 9.0325 | 33
-0.18 | 3.749 | 11.917 | 43.065
-0.17 | 5.0335 | 16.052 | 56.035
-0.16 | 6.7935 | 21.3695 | 73.26
-0.15 | 9.136 | 28.01 | 94.29
-0.14 | 12.129 | 37.01 | 118.545
-0.13 | 16.2485 | 48.215 | 146.55
-0.12 | 21.425 | 61.6 | 180.6
-0.11 | 28.095 | 78.65 | 218.75
-0.1 | 36.715 | 101.25 | 260.4
-0.09 | 47.365 | 126.46 | 307.85
-0.08 | 60.705 | 154.995 | 352.4
-0.07 | 76.52 | 190.25 | 399.75
-0.06 | 96.36 | 227.85 | 456.25
-0.05 | 117 | 269.45 | 502.85
-0.04 | 141.725 | 315.65 | 550.2
-0.03 | 171.55 | 366 | 604.3
-0.02 | 202.55 | 414.65 | 653.4
-0.01 | 236.55 | 470.05 | 706.75
0 | 271.55 | 524.05 | 749.85
0.01 | 303.45 | 566.25 | 785.5
0.02 | 337.35 | 620.25 | 829
0.03 | 372.15 | 667.75 | 863.5
0.04 | 399.65 | 705.4 | 898.5
0.05 | 426.35 | 745.65 | 934.5
0.06 | 451.8 | 795 | 968
0.07 | 469 | 840 | 989
0.08 | 483.3 | 863 | 1014.5
0.09 | 494.35 | 885 | 1045.5
0.1 | 492.25 | 922 | 1061
0.11 | 500.15 | 958 | 1087
0.12 | 505 | 979 | 1098
0.13 | 492 | 1001.5 | 1108.5
0.14 | 481.5 | 1010.5 | 1127.5
0.15 | 476 | 1032 | 1142
0.16 | 463.5 | 1055.5 | 1158
0.17 | 445.5 | 1062 | 1154.5
0.18 | 427 | 1074.5 | 1160
0.19 | 404.5 | 1079 | 1174.5
0.2 | 391 | 1098.5 | 1181
0.21 | 373 | 1106.5 | 1182
0.22 | 349.5 | 1104.5 | 1183.5
0.23 | 336.5 | 1109.5 | 1184.5
0.24 | 319.5 | 1116.5 | 1187.5
0.25 | 298 | 1116.5 | 1196
0.26 | 276.5 | 1110.5 | 1179.5
0.27 | 260 | 1113.5 | 1175
0.28 | 249 | 1103 | 1181.5
0.29 | 243.5 | 1107 | 1173
0.3 | 227.5 | 1110 | 1170
0.31 | 202.5 | 1091 | 1157.5
0.32 | 189 | 1092.5 | 1151
0.33 | 178 | 1079 | 1147
0.34 | 185 | 1067.5 | 1132.5
0.35 | 167.5 | 1061.5 | 1118
0.36 | 138.5 | 1046.5 | 1114.5
0.37 | 138.5 | 1034.5 | 1101.5
0.38 | 131.5 | 1015 | 1084
0.39 | 136 | 1000.5 | 1075.5
0.4 | 123 | 984.5 | 1051.5
0.41 | 100 | 968.5 | 1042
0.42 | 103.5 | 947 | 1031.5
0.43 | 113.5 | 926.5 | 1011
0.44 | 101 | 911 | 995.5
0.45 | 82.5 | 892 | 973
0.46 | 84.5 | 863.5 | 957
0.47 | 77 | 831 | 919
0.48 | 92.5 | 808.5 | 902.5
0.49 | 79 | 787.5 | 900
0.5 | 43 | 772 | 880