## IDS-VDS Characteristic (mA-mm)
VGS (V) | VDS = 0.100 V | VDS = 0.500 V | VDS = 0.900 V
-0.75 | 0.00048078 | 0.0019069 | 0.006224
-0.74 | 0.00046071 | 0.001837 | 0.006009
-0.73 | 0.00044378 | 0.0017696 | 0.005868
-0.72 | 0.00042194 | 0.0017134 | 0.005717
-0.71 | 0.00040282 | 0.0016569 | 0.005527
-0.7 | 0.00038434 | 0.0016125 | 0.005364
-0.69 | 0.00036954 | 0.0015459 | 0.005212
-0.68 | 0.00035215 | 0.0014994 | 0.005071
-0.67 | 0.00033745 | 0.0014549 | 0.0049247
-0.66 | 0.0003239 | 0.0014041 | 0.0047767
-0.65 | 0.00030967 | 0.0013508 | 0.0046161
-0.64 | 0.00029638 | 0.0013075 | 0.004485
-0.63 | 0.00028298 | 0.0012467 | 0.0043766
-0.62 | 0.00027126 | 0.0012084 | 0.0042493
-0.61 | 0.00025863 | 0.0011647 | 0.0041207
-0.6 | 0.00024751 | 0.0011295 | 0.0039777
-0.59 | 0.00023612 | 0.0010875 | 0.0038669
-0.58 | 0.00022442 | 0.0010526 | 0.0037435
-0.57 | 0.00021472 | 0.0010172 | 0.0036391
-0.56 | 0.00020549 | 0.0009788 | 0.0035247
-0.55 | 0.0001968 | 0.0009441 | 0.0034204
-0.54 | 0.00018854 | 0.0009066 | 0.0032912
-0.53 | 0.00017898 | 0.0008785 | 0.003226
-0.52 | 0.00017218 | 0.0008541 | 0.0031134
-0.51 | 0.00016531 | 0.0008327 | 0.0030365
-0.5 | 0.00016006 | 0.0008106 | 0.0029667
-0.49 | 0.00015441 | 0.0007868 | 0.0029043
-0.48 | 0.00015144 | 0.000772 | 0.0028813
-0.47 | 0.00014889 | 0.0007628 | 0.0028506
-0.46 | 0.00014752 | 0.0007581 | 0.002833
-0.45 | 0.00014985 | 0.0007664 | 0.0028641
-0.44 | 0.00015426 | 0.0007858 | 0.0029363
-0.43 | 0.00016463 | 0.0008239 | 0.0030663
-0.42 | 0.00017985 | 0.0008738 | 0.0032937
-0.41 | 0.00020319 | 0.0009615 | 0.0036243
-0.4 | 0.00023872 | 0.001095 | 0.0041169
-0.39 | 0.00028855 | 0.0012805 | 0.0048436
-0.38 | 0.000359 | 0.0015473 | 0.005889
-0.37 | 0.00045838 | 0.001921 | 0.007339
-0.36 | 0.0006047 | 0.0024422 | 0.00934
-0.35 | 0.0007965 | 0.0031465 | 0.012191
-0.34 | 0.001064 | 0.0041521 | 0.016232
-0.33 | 0.001431 | 0.0055251 | 0.021706
-0.32 | 0.0019365 | 0.007619 | 0.029366
-0.31 | 0.002621 | 0.010226 | 0.039803
-0.3 | 0.0035923 | 0.01388 | 0.054409
-0.29 | 0.0048932 | 0.018842 | 0.07451
-0.28 | 0.00705 | 0.025647 | 0.10128
-0.27 | 0.009573 | 0.035057 | 0.13879
-0.26 | 0.013041 | 0.047691 | 0.18925
-0.25 | 0.017708 | 0.06568 | 0.25475
-0.24 | 0.02407 | 0.08865 | 0.34716
-0.23 | 0.032689 | 0.12037 | 0.47053
-0.22 | 0.044373 | 0.16246 | 0.6317
-0.21 | 0.06177 | 0.21871 | 0.8501
-0.2 | 0.0834 | 0.29539 | 1.1301
-0.19 | 0.11262 | 0.39534 | 1.5081
-0.18 | 0.15184 | 0.53067 | 1.9979
-0.17 | 0.20378 | 0.7083 | 2.6434
-0.16 | 0.27301 | 0.9408 | 3.4312
-0.15 | 0.36446 | 1.2454 | 4.4729
-0.14 | 0.48869 | 1.6392 | 5.768
-0.13 | 0.6503 | 2.1529 | 7.33
-0.12 | 0.8657 | 2.8016 | 9.256
-0.11 | 1.1389 | 3.6263 | 11.51
-0.1 | 1.4949 | 4.6648 | 14.295
-0.09 | 1.9637 | 5.978 | 17.518
-0.08 | 2.5405 | 7.551 | 21.181
-0.07 | 3.2818 | 9.51 | 25.276
-0.06 | 4.2033 | 11.815 | 29.967
-0.05 | 5.3298 | 14.587 | 35.175
-0.04 | 6.67 | 17.789 | 40.879
-0.03 | 8.321 | 21.449 | 47.035
-0.02 | 10.264 | 25.617 | 53.653
-0.01 | 12.537 | 30.364 | 60.99
0 | 15.194 | 35.669 | 68.66
0.01 | 18.104 | 41.267 | 76.72
0.02 | 21.368 | 47.498 | 85.17
0.03 | 25.036 | 54.292 | 94.18
0.04 | 28.967 | 61.41 | 103.21
0.05 | 33.23 | 68.98 | 112.81
0.06 | 37.706 | 76.99 | 122.7
0.07 | 42.438 | 85.45 | 132.86
0.08 | 47.248 | 94.02 | 143.36
0.09 | 52.232 | 103.16 | 153.8
0.1 | 57.28 | 112.52 | 164.71
0.11 | 62.38 | 122.16 | 175.71
0.12 | 67.5 | 132.08 | 187.12
0.13 | 72.65 | 142.16 | 198.39
0.14 | 77.69 | 152.4 | 209.9
0.15 | 82.66 | 162.97 | 221.51
0.16 | 87.41 | 173.75 | 233.3
0.17 | 91.94 | 184.31 | 245.11
0.18 | 96.29 | 195.27 | 256.8
0.19 | 100.6 | 206.37 | 268.8
0.2 | 104.79 | 217.42 | 280.82
0.21 | 108.83 | 228.81 | 292.95
0.22 | 112.52 | 239.91 | 305.08
0.23 | 115.86 | 251.25 | 316.95
0.24 | 119.12 | 262.45 | 329.02
0.25 | 122.36 | 273.93 | 341.17
0.26 | 125.53 | 285.18 | 353.1
0.27 | 128.49 | 296.44 | 364.91
0.28 | 130.92 | 307.69 | 376.89
0.29 | 133.21 | 318.92 | 388.61
0.3 | 135.45 | 330.12 | 400.53
0.31 | 137.51 | 341.05 | 412.27
0.32 | 139.9 | 352.22 | 423.63
0.33 | 141.91 | 363.17 | 435.2
0.34 | 143.57 | 373.98 | 446.55
0.35 | 145.04 | 384.76 | 457.76
0.36 | 146.62 | 395.02 | 469.02
0.37 | 148.45 | 405.7 | 479.87
0.38 | 149.9 | 416.01 | 490.71
0.39 | 151 | 426.06 | 501.39
0.4 | 152 | 435.84 | 511.89
0.41 | 153.45 | 445.48 | 522.16
0.42 | 154.73 | 455.14 | 532.41
0.43 | 155.64 | 464.45 | 542.27
0.44 | 156.26 | 473.41 | 552.17
0.45 | 157.09 | 482.11 | 561.65
0.46 | 158.56 | 490.78 | 571.2
0.47 | 159.28 | 499.12 | 580
0.48 | 159.95 | 507.17 | 588.8
0.49 | 160.42 | 514.89 | 597.4
0.5 | 161.35 | 522.27 | 606.3

## Tranconductance (mS-mm)
VGS (V) | VDS = 0.100 V | VDS = 0.500 V | VDS = 0.900 V
-0.75 | -0.002007 | -0.00699 | -0.0215
-0.74 | -0.00185 | -0.006865 | -0.0178
-0.73 | -0.0019385 | -0.00618 | -0.0146
-0.72 | -0.002048 | -0.005635 | -0.01705
-0.71 | -0.00188 | -0.005045 | -0.01765
-0.7 | -0.001664 | -0.00555 | -0.01575
-0.69 | -0.0016095 | -0.005655 | -0.01465
-0.68 | -0.0016045 | -0.00455 | -0.014365
-0.67 | -0.0014125 | -0.004765 | -0.014715
-0.66 | -0.001389 | -0.005205 | -0.01543
-0.65 | -0.001376 | -0.00483 | -0.014585
-0.64 | -0.0013345 | -0.005205 | -0.011975
-0.63 | -0.001256 | -0.004955 | -0.011785
-0.62 | -0.0012175 | -0.0041 | -0.012795
-0.61 | -0.0011875 | -0.003945 | -0.01358
-0.6 | -0.0011255 | -0.00386 | -0.01269
-0.59 | -0.0011545 | -0.003845 | -0.01171
-0.58 | -0.00107 | -0.003515 | -0.01139
-0.57 | -0.0009465 | -0.00369 | -0.01094
-0.56 | -0.000896 | -0.003655 | -0.010935
-0.55 | -0.0008475 | -0.00361 | -0.011675
-0.54 | -0.000891 | -0.00328 | -0.00972
-0.53 | -0.000818 | -0.002625 | -0.00889
-0.52 | -0.0006835 | -0.00229 | -0.009475
-0.51 | -0.000606 | -0.002175 | -0.007335
-0.5 | -0.000545 | -0.002295 | -0.00661
-0.49 | -0.000431 | -0.00193 | -0.00427
-0.48 | -0.000276 | -0.0012 | -0.002685
-0.47 | -0.000196 | -0.000695 | -0.002415
-0.46 | 4.8e-05 | 0.00018 | 0.000675
-0.45 | 0.000337 | 0.001385 | 0.005165
-0.44 | 0.000739 | 0.002875 | 0.01011
-0.43 | 0.0012795 | 0.0044 | 0.01787
-0.42 | 0.001928 | 0.00688 | 0.0279
-0.41 | 0.0029435 | 0.01106 | 0.04116
-0.4 | 0.004268 | 0.01595 | 0.060965
-0.39 | 0.006014 | 0.022615 | 0.088605
-0.38 | 0.0084915 | 0.032025 | 0.12477
-0.37 | 0.012285 | 0.044745 | 0.17255
-0.36 | 0.016906 | 0.061275 | 0.2426
-0.35 | 0.022965 | 0.085495 | 0.3446
-0.34 | 0.031725 | 0.11893 | 0.47575
-0.33 | 0.043625 | 0.173345 | 0.6567
-0.32 | 0.0595 | 0.235045 | 0.90485
-0.31 | 0.08279 | 0.31305 | 1.25215
-0.3 | 0.11361 | 0.4308 | 1.73535
-0.29 | 0.172885 | 0.58835 | 2.34355
-0.28 | 0.23399 | 0.81075 | 3.214
-0.27 | 0.29955 | 1.1022 | 4.3985
-0.26 | 0.40675 | 1.53115 | 5.798
-0.25 | 0.55145 | 2.04795 | 7.8955
-0.24 | 0.74905 | 2.7345 | 10.789
-0.23 | 1.01515 | 3.6905 | 14.227
-0.22 | 1.45405 | 4.917 | 18.9785
-0.21 | 1.95135 | 6.6465 | 24.92
-0.2 | 2.5425 | 8.8315 | 32.9
-0.19 | 3.422 | 11.764 | 43.39
-0.18 | 4.558 | 15.648 | 56.765
-0.17 | 6.0585 | 20.5065 | 71.665
-0.16 | 8.034 | 26.855 | 91.475
-0.15 | 10.784 | 34.92 | 116.84
-0.14 | 14.292 | 45.375 | 142.855
-0.13 | 18.8505 | 58.12 | 174.4
-0.12 | 24.43 | 73.67 | 209
-0.11 | 31.46 | 93.16 | 251.95
-0.1 | 41.24 | 117.585 | 300.4
-0.09 | 52.28 | 144.31 | 344.3
-0.08 | 65.905 | 176.6 | 387.9
-0.07 | 83.14 | 213.2 | 439.3
-0.06 | 102.4 | 253.85 | 494.95
-0.05 | 123.335 | 298.7 | 545.6
-0.04 | 149.56 | 343.1 | 593
-0.03 | 179.7 | 391.4 | 638.7
-0.02 | 210.8 | 445.75 | 697.75
-0.01 | 246.5 | 502.6 | 750.35
0 | 278.35 | 545.15 | 786.5
0.01 | 308.7 | 591.45 | 825.5
0.02 | 346.6 | 651.25 | 873
0.03 | 379.95 | 695.6 | 902
0.04 | 409.7 | 734.4 | 931.5
0.05 | 436.95 | 779 | 974.5
0.06 | 460.4 | 823.5 | 1002.5
0.07 | 477.1 | 851.5 | 1033
0.08 | 489.7 | 885.5 | 1047
0.09 | 501.6 | 925 | 1067.5
0.1 | 507.4 | 950 | 1095.5
0.11 | 511 | 978 | 1120.5
0.12 | 513.5 | 1000 | 1134
0.13 | 509.5 | 1016 | 1139
0.14 | 500.5 | 1040.5 | 1156
0.15 | 486 | 1067.5 | 1170
0.16 | 464 | 1067 | 1180
0.17 | 444 | 1076 | 1175
0.18 | 433 | 1103 | 1184.5
0.19 | 425 | 1107.5 | 1201
0.2 | 411.5 | 1122 | 1207.5
0.21 | 386.5 | 1124.5 | 1213
0.22 | 351.5 | 1122 | 1200
0.23 | 330 | 1127 | 1197
0.24 | 325 | 1134 | 1211
0.25 | 320.5 | 1136.5 | 1204
0.26 | 306.5 | 1125.5 | 1187
0.27 | 269.5 | 1125.5 | 1189.5
0.28 | 236 | 1124 | 1185
0.29 | 226.5 | 1121.5 | 1182
0.3 | 215 | 1106.5 | 1183
0.31 | 222.5 | 1105 | 1155
0.32 | 220 | 1106 | 1146.5
0.33 | 183.5 | 1088 | 1146
0.34 | 156.5 | 1079.5 | 1128
0.35 | 152.5 | 1052 | 1123.5
0.36 | 170.5 | 1047 | 1105.5
0.37 | 164 | 1049.5 | 1084.5
0.38 | 127.5 | 1018 | 1076
0.39 | 105 | 991.5 | 1059
0.4 | 122.5 | 971 | 1038.5
0.41 | 136.5 | 965 | 1026
0.42 | 109.5 | 948.5 | 1005.5
0.43 | 76.5 | 913.5 | 988
0.44 | 72.5 | 883 | 969
0.45 | 115 | 868.5 | 951.5
0.46 | 109.5 | 850.5 | 917.5
0.47 | 69.5 | 819.5 | 880
0.48 | 57 | 788.5 | 870
0.49 | 70 | 755 | 875
0.5 | 93 | 738 | 890