## IDS-VDS Characteristic (mA-mm)
VGS (V) | VDS = 0.100 V | VDS = 0.500 V | VDS = 0.900 V
-0.75 | 0.0005218 | 0.0020868 | 0.00678
-0.74 | 0.00049479 | 0.0020122 | 0.006552
-0.73 | 0.00047494 | 0.0019512 | 0.006397
-0.72 | 0.00045063 | 0.0018902 | 0.006186
-0.71 | 0.00043285 | 0.0018089 | 0.00604
-0.7 | 0.00041575 | 0.0017617 | 0.005858
-0.69 | 0.00039608 | 0.0017079 | 0.005687
-0.68 | 0.00037803 | 0.0016462 | 0.005516
-0.67 | 0.00036328 | 0.001589 | 0.005381
-0.66 | 0.00034902 | 0.0015281 | 0.005193
-0.65 | 0.00032954 | 0.001487 | 0.005063
-0.64 | 0.00031819 | 0.001432 | 0.0048956
-0.63 | 0.00030425 | 0.0013748 | 0.0047465
-0.62 | 0.00028861 | 0.0013247 | 0.0046235
-0.61 | 0.00027558 | 0.0012723 | 0.0044858
-0.6 | 0.00026365 | 0.0012273 | 0.0043576
-0.59 | 0.00025039 | 0.00119 | 0.0042178
-0.58 | 0.00023979 | 0.001153 | 0.0040914
-0.57 | 0.00022743 | 0.0011063 | 0.0039538
-0.56 | 0.00021981 | 0.0010725 | 0.003837
-0.55 | 0.00021002 | 0.0010314 | 0.0037161
-0.54 | 0.0002 | 0.0010003 | 0.0036102
-0.53 | 0.00019299 | 0.0009615 | 0.0035232
-0.52 | 0.00018199 | 0.0009331 | 0.0034258
-0.51 | 0.00017583 | 0.0009036 | 0.0033481
-0.5 | 0.00016857 | 0.0008731 | 0.0032572
-0.49 | 0.00016253 | 0.0008564 | 0.0032158
-0.48 | 0.00015984 | 0.0008375 | 0.0031353
-0.47 | 0.00015574 | 0.0008297 | 0.0031092
-0.46 | 0.0001551 | 0.00082 | 0.0031194
-0.45 | 0.00015665 | 0.0008274 | 0.0031145
-0.44 | 0.00016198 | 0.0008459 | 0.0031934
-0.43 | 0.00017157 | 0.0008778 | 0.0033224
-0.42 | 0.00018741 | 0.0009369 | 0.0035596
-0.41 | 0.00021099 | 0.0010246 | 0.0038988
-0.4 | 0.00024674 | 0.0011579 | 0.0043964
-0.39 | 0.00029732 | 0.0013456 | 0.0051119
-0.38 | 0.00037129 | 0.00162 | 0.006231
-0.37 | 0.00047203 | 0.002001 | 0.007685
-0.36 | 0.0006464 | 0.0025301 | 0.009726
-0.35 | 0.0008513 | 0.0032644 | 0.012687
-0.34 | 0.0011316 | 0.0042857 | 0.016768
-0.33 | 0.0015196 | 0.005784 | 0.022385
-0.32 | 0.0020506 | 0.007738 | 0.030093
-0.31 | 0.0027734 | 0.0104 | 0.040949
-0.3 | 0.0037865 | 0.014139 | 0.055804
-0.29 | 0.0051583 | 0.019283 | 0.07649
-0.28 | 0.007297 | 0.026219 | 0.10402
-0.27 | 0.009916 | 0.035751 | 0.14236
-0.26 | 0.013481 | 0.048757 | 0.19344
-0.25 | 0.018288 | 0.06738 | 0.26279
-0.24 | 0.024859 | 0.09094 | 0.35366
-0.23 | 0.03368 | 0.12316 | 0.47925
-0.22 | 0.045781 | 0.16667 | 0.6463
-0.21 | 0.06317 | 0.22442 | 0.8673
-0.2 | 0.08546 | 0.30209 | 1.1611
-0.19 | 0.11469 | 0.40433 | 1.5452
-0.18 | 0.15502 | 0.5432 | 2.0443
-0.17 | 0.20815 | 0.7261 | 2.6959
-0.16 | 0.27844 | 0.9631 | 3.527
-0.15 | 0.37314 | 1.2745 | 4.5651
-0.14 | 0.49764 | 1.6802 | 5.912
-0.13 | 0.6645 | 2.2019 | 7.501
-0.12 | 0.8793 | 2.859 | 9.484
-0.11 | 1.1589 | 3.7111 | 11.801
-0.1 | 1.5238 | 4.77 | 14.599
-0.09 | 1.9968 | 6.097 | 17.801
-0.08 | 2.5878 | 7.703 | 21.474
-0.07 | 3.3345 | 9.658 | 25.752
-0.06 | 4.2644 | 12.013 | 30.375
-0.05 | 5.4097 | 14.824 | 35.648
-0.04 | 6.77 | 18.043 | 41.274
-0.03 | 8.41 | 21.712 | 47.475
-0.02 | 10.391 | 25.958 | 54.235
-0.01 | 12.66 | 30.712 | 61.43
0 | 15.298 | 35.99 | 69.14
0.01 | 18.239 | 41.673 | 77.08
0.02 | 21.522 | 47.814 | 85.39
0.03 | 25.171 | 54.611 | 94.32
0.04 | 29.076 | 61.66 | 103.43
0.05 | 33.286 | 69.23 | 112.93
0.06 | 37.71 | 77.13 | 122.73
0.07 | 42.399 | 85.61 | 132.65
0.08 | 47.23 | 94.08 | 143.06
0.09 | 52.155 | 103.06 | 153.56
0.1 | 57.16 | 112.36 | 164.25
0.11 | 62.16 | 121.9 | 175.25
0.12 | 67.34 | 131.8 | 186.33
0.13 | 72.33 | 141.68 | 197.59
0.14 | 77.36 | 151.91 | 208.91
0.15 | 82.17 | 162.27 | 220.36
0.16 | 86.85 | 172.84 | 231.89
0.17 | 91.3 | 183.5 | 243.6
0.18 | 95.69 | 194.2 | 255.36
0.19 | 99.95 | 205.01 | 267.08
0.2 | 104.05 | 216.04 | 278.96
0.21 | 107.9 | 227.13 | 290.77
0.22 | 111.46 | 238.05 | 302.74
0.23 | 114.88 | 249.25 | 314.63
0.24 | 118.07 | 260.45 | 326.48
0.25 | 121.24 | 271.67 | 338.52
0.26 | 124.15 | 282.85 | 350.13
0.27 | 126.83 | 293.79 | 361.99
0.28 | 129.52 | 305.01 | 373.76
0.29 | 131.59 | 315.95 | 385.37
0.3 | 133.9 | 327.15 | 396.98
0.31 | 136.11 | 338.06 | 408.56
0.32 | 138.31 | 348.81 | 419.93
0.33 | 140.04 | 359.69 | 431.34
0.34 | 141.62 | 370.32 | 442.63
0.35 | 143.24 | 380.92 | 453.46
0.36 | 144.94 | 391.21 | 464.55
0.37 | 146.62 | 401.59 | 475.52
0.38 | 147.73 | 411.73 | 486.19
0.39 | 148.81 | 421.62 | 496.83
0.4 | 150.09 | 431.4 | 507.06
0.41 | 151.24 | 440.86 | 517.4
0.42 | 152.62 | 450.39 | 527.44
0.43 | 153.14 | 459.54 | 537.31
0.44 | 154.1 | 468.4 | 546.93
0.45 | 155.14 | 477.09 | 556.38
0.46 | 156.15 | 485.62 | 565.78
0.47 | 156.87 | 493.8 | 574.8
0.48 | 157.45 | 501.71 | 583.4
0.49 | 158.15 | 509.38 | 591.9
0.5 | 159.02 | 516.79 | 600.6

## Tranconductance (mS-mm)
VGS (V) | VDS = 0.100 V | VDS = 0.500 V | VDS = 0.900 V
-0.75 | -0.002701 | -0.00746 | -0.0228
-0.74 | -0.002343 | -0.00678 | -0.01915
-0.73 | -0.002208 | -0.0061 | -0.0183
-0.72 | -0.0021045 | -0.007115 | -0.01785
-0.71 | -0.001744 | -0.006425 | -0.0164
-0.7 | -0.0018385 | -0.00505 | -0.01765
-0.69 | -0.001886 | -0.005775 | -0.0171
-0.68 | -0.00164 | -0.005945 | -0.0153
-0.67 | -0.0014505 | -0.005905 | -0.01615
-0.66 | -0.001687 | -0.0051 | -0.0159
-0.65 | -0.0015415 | -0.004805 | -0.01487
-0.64 | -0.0012645 | -0.00561 | -0.015825
-0.63 | -0.001479 | -0.005365 | -0.013605
-0.62 | -0.0014335 | -0.005125 | -0.013035
-0.61 | -0.001248 | -0.00487 | -0.013295
-0.6 | -0.0012595 | -0.004115 | -0.0134
-0.59 | -0.001193 | -0.003715 | -0.01331
-0.58 | -0.001148 | -0.004185 | -0.0132
-0.57 | -0.000999 | -0.004025 | -0.01272
-0.56 | -0.0008705 | -0.003745 | -0.011885
-0.55 | -0.0009905 | -0.00361 | -0.01134
-0.54 | -0.0008515 | -0.003495 | -0.009645
-0.53 | -0.0009005 | -0.00336 | -0.00922
-0.52 | -0.000858 | -0.002895 | -0.008755
-0.51 | -0.000671 | -0.003 | -0.00843
-0.5 | -0.000665 | -0.00236 | -0.006615
-0.49 | -0.0004365 | -0.00178 | -0.006095
-0.48 | -0.0003395 | -0.001335 | -0.00533
-0.47 | -0.000237 | -0.000875 | -0.000795
-0.46 | 4.55e-05 | -0.000115 | 0.000265
-0.45 | 0.000344 | 0.001295 | 0.0037
-0.44 | 0.000746 | 0.00252 | 0.010395
-0.43 | 0.0012715 | 0.00455 | 0.01831
-0.42 | 0.001971 | 0.00734 | 0.02882
-0.41 | 0.0029665 | 0.01105 | 0.04184
-0.4 | 0.0043165 | 0.01605 | 0.060655
-0.39 | 0.0062275 | 0.023105 | 0.09173
-0.38 | 0.0087355 | 0.03277 | 0.128655
-0.37 | 0.0137555 | 0.045505 | 0.17475
-0.36 | 0.0189635 | 0.06317 | 0.2501
-0.35 | 0.02426 | 0.08778 | 0.3521
-0.34 | 0.033415 | 0.12598 | 0.4849
-0.33 | 0.04595 | 0.172615 | 0.66625
-0.32 | 0.06269 | 0.2308 | 0.9282
-0.31 | 0.086795 | 0.32005 | 1.28555
-0.3 | 0.119245 | 0.44415 | 1.77705
-0.29 | 0.175525 | 0.604 | 2.4108
-0.28 | 0.237885 | 0.8234 | 3.2935
-0.27 | 0.3092 | 1.1269 | 4.471
-0.26 | 0.4186 | 1.58145 | 6.0215
-0.25 | 0.5689 | 2.10915 | 8.011
-0.24 | 0.7696 | 2.789 | 10.823
-0.23 | 1.0461 | 3.7865 | 14.632
-0.22 | 1.4745 | 5.063 | 19.4025
-0.21 | 1.98395 | 6.771 | 25.74
-0.2 | 2.576 | 8.9955 | 33.895
-0.19 | 3.478 | 12.0555 | 44.16
-0.18 | 4.673 | 16.0885 | 57.535
-0.17 | 6.171 | 20.995 | 74.135
-0.16 | 8.2495 | 27.42 | 93.46
-0.15 | 10.96 | 35.855 | 119.25
-0.14 | 14.568 | 46.37 | 146.795
-0.13 | 19.083 | 58.94 | 178.6
-0.12 | 24.72 | 75.46 | 215
-0.11 | 32.225 | 95.55 | 255.75
-0.1 | 41.895 | 119.295 | 300
-0.09 | 53.2 | 146.65 | 343.75
-0.08 | 66.885 | 178.05 | 397.55
-0.07 | 83.83 | 215.5 | 445.05
-0.06 | 103.76 | 258.3 | 494.8
-0.05 | 125.28 | 301.5 | 544.95
-0.04 | 150.015 | 344.4 | 591.35
-0.03 | 181.05 | 395.75 | 648.05
-0.02 | 212.5 | 450 | 697.75
-0.01 | 245.35 | 501.6 | 745.25
0 | 278.95 | 548.05 | 782.5
0.01 | 311.2 | 591.2 | 812.5
0.02 | 346.6 | 646.9 | 862
0.03 | 377.7 | 692.3 | 902
0.04 | 405.75 | 730.95 | 930.5
0.05 | 431.7 | 773.5 | 965
0.06 | 455.65 | 819 | 986
0.07 | 476 | 847.5 | 1016.5
0.08 | 487.8 | 872.5 | 1045.5
0.09 | 496.5 | 914 | 1059.5
0.1 | 500.25 | 942 | 1084.5
0.11 | 509 | 972 | 1104
0.12 | 508.5 | 989 | 1117
0.13 | 501 | 1005.5 | 1129
0.14 | 492 | 1029.5 | 1138.5
0.15 | 474.5 | 1046.5 | 1149
0.16 | 456.5 | 1061.5 | 1162
0.17 | 442 | 1068 | 1173.5
0.18 | 432.5 | 1075.5 | 1174
0.19 | 418 | 1092 | 1180
0.2 | 397.5 | 1106 | 1184.5
0.21 | 370.5 | 1100.5 | 1189
0.22 | 349 | 1106 | 1193
0.23 | 330.5 | 1120 | 1187
0.24 | 318 | 1121 | 1194.5
0.25 | 304 | 1120 | 1182.5
0.26 | 279.5 | 1106 | 1173.5
0.27 | 268.5 | 1108 | 1181.5
0.28 | 238 | 1108 | 1169
0.29 | 219 | 1107 | 1161
0.3 | 226 | 1105.5 | 1159.5
0.31 | 220.5 | 1083 | 1147.5
0.32 | 196.5 | 1081.5 | 1139
0.33 | 165.5 | 1075.5 | 1135
0.34 | 160 | 1061.5 | 1106
0.35 | 166 | 1044.5 | 1096
0.36 | 169 | 1033.5 | 1103
0.37 | 139.5 | 1026 | 1082
0.38 | 109.5 | 1001.5 | 1065.5
0.39 | 118 | 983.5 | 1043.5
0.4 | 121.5 | 962 | 1028.5
0.41 | 126.5 | 949.5 | 1019
0.42 | 95 | 934 | 995.5
0.43 | 74 | 900.5 | 974.5
0.44 | 100 | 877.5 | 953.5
0.45 | 102.5 | 861 | 942.5
0.46 | 86.5 | 835.5 | 921
0.47 | 65 | 804.5 | 881
0.48 | 64 | 779 | 855
0.49 | 78.5 | 754 | 860
0.5 | 87 | 741 | 870