## IDS-VDS Characteristic (mA-mm)
VGS (V) | VDS = 0.100 V | VDS = 0.500 V | VDS = 0.900 V
-0.75 | 0.00049297 | 0.0019632 | 0.006344
-0.74 | 0.00047499 | 0.0019075 | 0.006169
-0.73 | 0.00045447 | 0.0018432 | 0.005956
-0.72 | 0.00043282 | 0.0017714 | 0.00584
-0.71 | 0.00041242 | 0.0017028 | 0.00566
-0.7 | 0.00039692 | 0.0016479 | 0.005495
-0.69 | 0.00037824 | 0.0015997 | 0.005352
-0.68 | 0.00036361 | 0.0015436 | 0.005205
-0.67 | 0.0003478 | 0.0014945 | 0.005073
-0.66 | 0.00033175 | 0.0014334 | 0.0049053
-0.65 | 0.00031971 | 0.0013846 | 0.0047781
-0.64 | 0.00030383 | 0.0013283 | 0.0046012
-0.63 | 0.00029255 | 0.0012877 | 0.0044615
-0.62 | 0.00027948 | 0.0012477 | 0.0043346
-0.61 | 0.00026473 | 0.0012059 | 0.0042051
-0.6 | 0.00025312 | 0.0011619 | 0.0041095
-0.59 | 0.00024244 | 0.0011216 | 0.0039667
-0.58 | 0.00023045 | 0.0010825 | 0.0038493
-0.57 | 0.00022248 | 0.001043 | 0.0037458
-0.56 | 0.00021169 | 0.0010054 | 0.0036006
-0.55 | 0.00020341 | 0.0009639 | 0.0035037
-0.54 | 0.00019361 | 0.0009362 | 0.0034023
-0.53 | 0.00018514 | 0.0009077 | 0.0033155
-0.52 | 0.00017855 | 0.00088 | 0.003225
-0.51 | 0.0001696 | 0.0008543 | 0.0031422
-0.5 | 0.00016298 | 0.0008362 | 0.0030768
-0.49 | 0.00015869 | 0.0008103 | 0.003023
-0.48 | 0.00015405 | 0.0007952 | 0.0029653
-0.47 | 0.0001515 | 0.0007792 | 0.0029385
-0.46 | 0.00015003 | 0.0007814 | 0.00294
-0.45 | 0.00015215 | 0.0007847 | 0.0029727
-0.44 | 0.00015775 | 0.0008074 | 0.0030467
-0.43 | 0.00016791 | 0.0008433 | 0.0031798
-0.42 | 0.00018418 | 0.0009046 | 0.0034294
-0.41 | 0.00020923 | 0.0009991 | 0.0037649
-0.4 | 0.00024464 | 0.0011289 | 0.0042691
-0.39 | 0.00029653 | 0.0013308 | 0.0050244
-0.38 | 0.00037008 | 0.0016055 | 0.006168
-0.37 | 0.00046864 | 0.0019929 | 0.007667
-0.36 | 0.0006441 | 0.0025379 | 0.009815
-0.35 | 0.0008498 | 0.0032831 | 0.012755
-0.34 | 0.0011313 | 0.0043155 | 0.016997
-0.33 | 0.0015191 | 0.005849 | 0.0227
-0.32 | 0.0020514 | 0.007832 | 0.030637
-0.31 | 0.002785 | 0.010523 | 0.041698
-0.3 | 0.0037891 | 0.014336 | 0.05681
-0.29 | 0.0051329 | 0.019533 | 0.07758
-0.28 | 0.007305 | 0.026597 | 0.1067
-0.27 | 0.009932 | 0.036171 | 0.14454
-0.26 | 0.013488 | 0.049421 | 0.19674
-0.25 | 0.018289 | 0.06823 | 0.26617
-0.24 | 0.024887 | 0.09253 | 0.35998
-0.23 | 0.03388 | 0.12502 | 0.48862
-0.22 | 0.045906 | 0.16934 | 0.6606
-0.21 | 0.06355 | 0.2282 | 0.8868
-0.2 | 0.08574 | 0.30657 | 1.1787
-0.19 | 0.11547 | 0.4111 | 1.5697
-0.18 | 0.1559 | 0.55308 | 2.081
-0.17 | 0.20857 | 0.7377 | 2.7408
-0.16 | 0.28012 | 0.977 | 3.5848
-0.15 | 0.37423 | 1.2961 | 4.6307
-0.14 | 0.50019 | 1.7116 | 5.998
-0.13 | 0.667 | 2.2426 | 7.633
-0.12 | 0.885 | 2.9105 | 9.597
-0.11 | 1.1668 | 3.7725 | 11.997
-0.1 | 1.527 | 4.8349 | 14.758
-0.09 | 2.006 | 6.182 | 18.088
-0.08 | 2.6015 | 7.84 | 21.813
-0.07 | 3.349 | 9.815 | 26.022
-0.06 | 4.2912 | 12.179 | 30.802
-0.05 | 5.4327 | 15.017 | 36.043
-0.04 | 6.816 | 18.262 | 41.816
-0.03 | 8.484 | 22.013 | 48.072
-0.02 | 10.451 | 26.306 | 54.798
-0.01 | 12.727 | 31.086 | 62.09
0 | 15.436 | 36.416 | 69.89
0.01 | 18.385 | 42.256 | 77.92
0.02 | 21.66 | 48.419 | 86.41
0.03 | 25.377 | 55.325 | 95.43
0.04 | 29.317 | 62.39 | 104.62
0.05 | 33.556 | 70.04 | 114.08
0.06 | 38.048 | 78.12 | 124.1
0.07 | 42.808 | 86.61 | 134.32
0.08 | 47.636 | 95.23 | 144.7
0.09 | 52.604 | 104.38 | 155.41
0.1 | 57.6 | 113.72 | 166.1
0.11 | 62.69 | 123.39 | 177.27
0.12 | 67.76 | 133.39 | 188.61
0.13 | 72.86 | 143.39 | 199.95
0.14 | 77.88 | 153.69 | 211.48
0.15 | 82.84 | 164.2 | 222.95
0.16 | 87.58 | 174.91 | 234.86
0.17 | 92.07 | 185.73 | 246.59
0.18 | 96.36 | 196.48 | 258.48
0.19 | 100.66 | 207.55 | 270.29
0.2 | 104.83 | 218.61 | 282.23
0.21 | 108.78 | 229.94 | 294.47
0.22 | 112.46 | 240.96 | 306.46
0.23 | 115.71 | 252.29 | 318.55
0.24 | 119.01 | 263.57 | 330.28
0.25 | 122.07 | 274.84 | 342.48
0.26 | 125.1 | 286.18 | 354.41
0.27 | 127.97 | 297.24 | 366.24
0.28 | 130.54 | 308.52 | 378.22
0.29 | 132.88 | 319.68 | 389.87
0.3 | 134.92 | 330.92 | 401.8
0.31 | 137.18 | 342.08 | 413.33
0.32 | 139.26 | 352.82 | 424.87
0.33 | 141.42 | 363.78 | 436.27
0.34 | 142.88 | 374.54 | 447.61
0.35 | 144.4 | 385.23 | 458.83
0.36 | 146.07 | 395.66 | 469.82
0.37 | 147.58 | 406.05 | 480.84
0.38 | 149.22 | 416.2 | 491.49
0.39 | 150.21 | 426.27 | 502.16
0.4 | 151.2 | 436.04 | 512.6
0.41 | 152.62 | 445.67 | 522.83
0.42 | 153.73 | 455.15 | 533.18
0.43 | 154.76 | 464.32 | 542.84
0.44 | 155.42 | 473.34 | 552.67
0.45 | 156.35 | 482.1 | 562.17
0.46 | 157.38 | 490.61 | 571.2
0.47 | 158.45 | 498.76 | 580.2
0.48 | 158.91 | 506.7 | 589.4
0.49 | 159.47 | 514.41 | 598.1
0.5 | 160.47 | 521.83 | 606.2

## Tranconductance (mS-mm)
VGS (V) | VDS = 0.100 V | VDS = 0.500 V | VDS = 0.900 V
-0.75 | -0.001798 | -0.00557 | -0.0175
-0.74 | -0.001925 | -0.006 | -0.0194
-0.73 | -0.0021085 | -0.006805 | -0.01645
-0.72 | -0.0021025 | -0.00702 | -0.0148
-0.71 | -0.001795 | -0.006175 | -0.01725
-0.7 | -0.001709 | -0.005155 | -0.0154
-0.69 | -0.0016655 | -0.005215 | -0.0145
-0.68 | -0.001522 | -0.00526 | -0.01395
-0.67 | -0.001593 | -0.00551 | -0.014985
-0.66 | -0.0014045 | -0.005495 | -0.014745
-0.65 | -0.001396 | -0.005255 | -0.015205
-0.64 | -0.001358 | -0.004845 | -0.01583
-0.63 | -0.0012175 | -0.00403 | -0.01333
-0.62 | -0.001391 | -0.00409 | -0.01282
-0.61 | -0.001318 | -0.00429 | -0.011255
-0.6 | -0.0011145 | -0.004215 | -0.01192
-0.59 | -0.0011335 | -0.00397 | -0.01301
-0.58 | -0.000998 | -0.00393 | -0.011045
-0.57 | -0.000938 | -0.003855 | -0.012435
-0.56 | -0.0009535 | -0.003955 | -0.012105
-0.55 | -0.000904 | -0.00346 | -0.009915
-0.54 | -0.0009135 | -0.00281 | -0.00941
-0.53 | -0.000753 | -0.00281 | -0.008865
-0.52 | -0.000777 | -0.00267 | -0.008665
-0.51 | -0.0007785 | -0.00219 | -0.00741
-0.5 | -0.0005455 | -0.0022 | -0.00596
-0.49 | -0.0004465 | -0.00205 | -0.005575
-0.48 | -0.0003595 | -0.001555 | -0.004225
-0.47 | -0.000201 | -0.00069 | -0.001265
-0.46 | 3.25e-05 | 0.000275 | 0.00171
-0.45 | 0.000386 | 0.0013 | 0.005335
-0.44 | 0.000788 | 0.00293 | 0.010355
-0.43 | 0.0013215 | 0.00486 | 0.019135
-0.42 | 0.002066 | 0.00779 | 0.029255
-0.41 | 0.003023 | 0.011215 | 0.041985
-0.4 | 0.004365 | 0.016585 | 0.062975
-0.39 | 0.006272 | 0.02383 | 0.094945
-0.38 | 0.0086055 | 0.033105 | 0.13213
-0.37 | 0.013701 | 0.04662 | 0.18235
-0.36 | 0.019058 | 0.06451 | 0.2544
-0.35 | 0.02436 | 0.08888 | 0.3591
-0.34 | 0.033465 | 0.128295 | 0.49725
-0.33 | 0.046005 | 0.175825 | 0.682
-0.32 | 0.063295 | 0.2337 | 0.9499
-0.31 | 0.086885 | 0.3252 | 1.30865
-0.3 | 0.117395 | 0.4505 | 1.7941
-0.29 | 0.175795 | 0.61305 | 2.4945
-0.28 | 0.239955 | 0.8319 | 3.348
-0.27 | 0.30915 | 1.1412 | 4.502
-0.26 | 0.41785 | 1.60295 | 6.0815
-0.25 | 0.56995 | 2.15545 | 8.162
-0.24 | 0.77955 | 2.8395 | 11.1225
-0.23 | 1.05095 | 3.8405 | 15.031
-0.22 | 1.4835 | 5.159 | 19.909
-0.21 | 1.9917 | 6.8615 | 25.905
-0.2 | 2.596 | 9.145 | 34.145
-0.19 | 3.508 | 12.3255 | 45.115
-0.18 | 4.655 | 16.33 | 58.555
-0.17 | 6.211 | 21.196 | 75.19
-0.16 | 8.283 | 27.92 | 94.495
-0.15 | 11.0035 | 36.73 | 120.66
-0.14 | 14.6385 | 47.325 | 150.115
-0.13 | 19.2405 | 59.945 | 179.95
-0.12 | 24.99 | 76.495 | 218.2
-0.11 | 32.1 | 96.22 | 258.05
-0.1 | 41.96 | 120.475 | 304.55
-0.09 | 53.725 | 150.255 | 352.75
-0.08 | 67.15 | 181.65 | 396.7
-0.07 | 84.485 | 216.95 | 449.45
-0.06 | 104.185 | 260.1 | 501.05
-0.05 | 126.24 | 304.15 | 550.7
-0.04 | 152.565 | 349.8 | 601.45
-0.03 | 181.75 | 402.2 | 649.1
-0.02 | 212.15 | 453.65 | 700.9
-0.01 | 249.25 | 505.5 | 754.6
0 | 282.9 | 558.5 | 791.5
0.01 | 311.2 | 600.15 | 826
0.02 | 349.6 | 653.45 | 875.5
0.03 | 382.85 | 698.55 | 910.5
0.04 | 408.95 | 735.75 | 932.5
0.05 | 436.55 | 786.5 | 974
0.06 | 462.6 | 828.5 | 1012
0.07 | 479.4 | 855.5 | 1030
0.08 | 489.8 | 888.5 | 1054.5
0.09 | 498.2 | 924.5 | 1070
0.1 | 504.3 | 950.5 | 1093
0.11 | 508 | 983.5 | 1125.5
0.12 | 508.5 | 1000 | 1134
0.13 | 506 | 1015 | 1143.5
0.14 | 499 | 1040.5 | 1150
0.15 | 485 | 1061 | 1169
0.16 | 461.5 | 1076.5 | 1182
0.17 | 439 | 1078.5 | 1181
0.18 | 429.5 | 1091 | 1185
0.19 | 423.5 | 1106.5 | 1187.5
0.2 | 406 | 1119.5 | 1209
0.21 | 381.5 | 1117.5 | 1211.5
0.22 | 346.5 | 1117.5 | 1204
0.23 | 327.5 | 1130.5 | 1191
0.24 | 318 | 1127.5 | 1196.5
0.25 | 304.5 | 1130.5 | 1206.5
0.26 | 295 | 1120 | 1188
0.27 | 272 | 1117 | 1190.5
0.28 | 245.5 | 1122 | 1181.5
0.29 | 219 | 1120 | 1179
0.3 | 215 | 1120 | 1173
0.31 | 217 | 1095 | 1153.5
0.32 | 212 | 1085 | 1147
0.33 | 181 | 1086 | 1137
0.34 | 149 | 1072.5 | 1128
0.35 | 159.5 | 1056 | 1110.5
0.36 | 159 | 1041 | 1100.5
0.37 | 157.5 | 1027 | 1083.5
0.38 | 131.5 | 1011 | 1066
0.39 | 99 | 992 | 1055.5
0.4 | 120.5 | 970 | 1033.5
0.41 | 126.5 | 955.5 | 1029
0.42 | 107 | 932.5 | 1000.5
0.43 | 84.5 | 909.5 | 974.5
0.44 | 79.5 | 889 | 966.5
0.45 | 98 | 863.5 | 926.5
0.46 | 105 | 833 | 901.5
0.47 | 76.5 | 804.5 | 910
0.48 | 51 | 782.5 | 895
0.49 | 78 | 756.5 | 840
0.5 | 100 | 742 | 810