## IDS-VDS Characteristic (mA-mm)
VGS (V) | VDS = 0.100 V | VDS = 0.500 V | VDS = 0.900 V
-0.75 | 0.00049009 | 0.0019374 | 0.006223
-0.74 | 0.00046607 | 0.0018707 | 0.006035
-0.73 | 0.00044905 | 0.0018177 | 0.005866
-0.72 | 0.00042967 | 0.0017494 | 0.005708
-0.71 | 0.00041292 | 0.0016825 | 0.005521
-0.7 | 0.00039553 | 0.0016218 | 0.005383
-0.69 | 0.00037692 | 0.0015734 | 0.005208
-0.68 | 0.00036058 | 0.0015326 | 0.005035
-0.67 | 0.00034528 | 0.0014761 | 0.0049339
-0.66 | 0.00032856 | 0.0014245 | 0.0047871
-0.65 | 0.00031339 | 0.0013694 | 0.0046559
-0.64 | 0.00029708 | 0.0013285 | 0.0044938
-0.63 | 0.00028644 | 0.00128 | 0.0043536
-0.62 | 0.00027423 | 0.0012417 | 0.0042487
-0.61 | 0.00026134 | 0.0012061 | 0.0041115
-0.6 | 0.00025006 | 0.0011558 | 0.0040049
-0.59 | 0.00023811 | 0.0011161 | 0.0038695
-0.58 | 0.0002289 | 0.0010761 | 0.0037702
-0.57 | 0.00021769 | 0.0010412 | 0.0036584
-0.56 | 0.0002098 | 0.0010111 | 0.0035532
-0.55 | 0.00020075 | 0.0009721 | 0.0034274
-0.54 | 0.00019085 | 0.0009423 | 0.0033358
-0.53 | 0.00018272 | 0.0009086 | 0.003274
-0.52 | 0.00017466 | 0.0008788 | 0.0031624
-0.51 | 0.00016746 | 0.0008546 | 0.0031144
-0.5 | 0.00016223 | 0.0008213 | 0.0030581
-0.49 | 0.00015813 | 0.0008051 | 0.0029967
-0.48 | 0.00015362 | 0.0007971 | 0.0029912
-0.47 | 0.00015129 | 0.0007872 | 0.0030623
-0.46 | 0.0001534 | 0.0007885 | 0.003111
-0.45 | 0.00015548 | 0.0007999 | 0.0032351
-0.44 | 0.00016102 | 0.0008289 | 0.0034824
-0.43 | 0.00017272 | 0.0008766 | 0.0038456
-0.42 | 0.0001905 | 0.0009423 | 0.0043122
-0.41 | 0.00021852 | 0.001046 | 0.0050226
-0.4 | 0.00025865 | 0.0012049 | 0.006189
-0.39 | 0.00031536 | 0.0014289 | 0.007622
-0.38 | 0.00039413 | 0.001737 | 0.00928
-0.37 | 0.00050526 | 0.0021791 | 0.011613
-0.36 | 0.0006954 | 0.002784 | 0.014999
-0.35 | 0.0009143 | 0.0036371 | 0.019465
-0.34 | 0.001224 | 0.0048592 | 0.02524
-0.33 | 0.0016413 | 0.006599 | 0.032479
-0.32 | 0.0022092 | 0.008741 | 0.042496
-0.31 | 0.0029991 | 0.011782 | 0.056763
-0.3 | 0.0040881 | 0.016051 | 0.0747
-0.29 | 0.0055629 | 0.02194 | 0.09995
-0.28 | 0.00783 | 0.0295 | 0.13167
-0.27 | 0.010656 | 0.040159 | 0.17401
-0.26 | 0.014432 | 0.054529 | 0.23194
-0.25 | 0.019593 | 0.07516 | 0.30833
-0.24 | 0.026479 | 0.10129 | 0.41285
-0.23 | 0.036074 | 0.13628 | 0.55118
-0.22 | 0.048772 | 0.18312 | 0.734
-0.21 | 0.06746 | 0.24703 | 0.9677
-0.2 | 0.09082 | 0.32808 | 1.2842
-0.19 | 0.12216 | 0.44048 | 1.7006
-0.18 | 0.16439 | 0.5892 | 2.221
-0.17 | 0.22017 | 0.7842 | 2.9197
-0.16 | 0.29372 | 1.0378 | 3.7745
-0.15 | 0.39231 | 1.3662 | 4.8798
-0.14 | 0.52313 | 1.7974 | 6.259
-0.13 | 0.697 | 2.346 | 7.95
-0.12 | 0.9208 | 3.0445 | 9.975
-0.11 | 1.2145 | 3.9294 | 12.406
-0.1 | 1.5927 | 5.0406 | 15.254
-0.09 | 2.0757 | 6.408 | 18.634
-0.08 | 2.6925 | 8.107 | 22.349
-0.07 | 3.4611 | 10.141 | 26.725
-0.06 | 4.4115 | 12.54 | 31.529
-0.05 | 5.6099 | 15.432 | 36.867
-0.04 | 6.994 | 18.765 | 42.806
-0.03 | 8.708 | 22.551 | 49.017
-0.02 | 10.714 | 26.894 | 55.914
-0.01 | 13.037 | 31.703 | 63.28
0 | 15.708 | 37.078 | 71.09
0.01 | 18.737 | 42.976 | 79.32
0.02 | 22.055 | 49.315 | 87.85
0.03 | 25.769 | 56.113 | 96.75
0.04 | 29.763 | 63.39 | 106.2
0.05 | 33.989 | 71.08 | 115.85
0.06 | 38.5 | 79.2 | 125.79
0.07 | 43.286 | 87.68 | 136.09
0.08 | 48.168 | 96.55 | 146.57
0.09 | 53.172 | 105.64 | 157.25
0.1 | 58.08 | 115.11 | 168.16
0.11 | 63.32 | 124.74 | 179.32
0.12 | 68.5 | 134.75 | 190.53
0.13 | 73.46 | 144.9 | 202.06
0.14 | 78.4 | 155.37 | 213.64
0.15 | 83.3 | 165.85 | 225.27
0.16 | 88.18 | 176.47 | 237.21
0.17 | 92.81 | 187.46 | 248.88
0.18 | 97.27 | 198.39 | 260.87
0.19 | 101.47 | 209.46 | 272.79
0.2 | 105.45 | 220.68 | 284.79
0.21 | 109.41 | 231.83 | 296.98
0.22 | 113.13 | 243.18 | 308.9
0.23 | 116.63 | 254.39 | 320.93
0.24 | 119.99 | 265.81 | 332.96
0.25 | 123.02 | 277.08 | 345.17
0.26 | 125.91 | 288.46 | 356.82
0.27 | 128.55 | 299.78 | 368.91
0.28 | 131.28 | 310.92 | 380.74
0.29 | 133.74 | 322.13 | 392.5
0.3 | 136.25 | 333.33 | 404.52
0.31 | 138.25 | 344.48 | 415.88
0.32 | 140.16 | 355.44 | 427.5
0.33 | 142.02 | 366.35 | 438.98
0.34 | 143.82 | 377.17 | 450.21
0.35 | 145.83 | 387.75 | 461.48
0.36 | 147.19 | 398.33 | 472.48
0.37 | 148.44 | 408.82 | 483.5
0.38 | 149.96 | 418.89 | 494.25
0.39 | 151.22 | 428.88 | 504.83
0.4 | 152.6 | 438.72 | 515.16
0.41 | 153.45 | 448.41 | 525.5
0.42 | 154.53 | 457.91 | 535.65
0.43 | 155.62 | 467.11 | 545.51
0.44 | 156.87 | 476.01 | 555.27
0.45 | 157.56 | 484.79 | 564.54
0.46 | 158.25 | 493.33 | 573.9
0.47 | 159.15 | 501.51 | 582.8
0.48 | 160.09 | 509.42 | 591.7
0.49 | 161.14 | 517.11 | 600.5
0.5 | 161.36 | 524.51 | 608.7

## Tranconductance (mS-mm)
VGS (V) | VDS = 0.100 V | VDS = 0.500 V | VDS = 0.900 V
-0.75 | -0.002402 | -0.00667 | -0.0188
-0.74 | -0.002052 | -0.005985 | -0.01785
-0.73 | -0.00182 | -0.006065 | -0.01635
-0.72 | -0.0018065 | -0.00676 | -0.01725
-0.71 | -0.001707 | -0.00638 | -0.01625
-0.7 | -0.0018 | -0.005455 | -0.01565
-0.69 | -0.0017475 | -0.00446 | -0.0174
-0.68 | -0.001582 | -0.004865 | -0.013705
-0.67 | -0.001601 | -0.005405 | -0.012395
-0.66 | -0.0015945 | -0.005335 | -0.0139
-0.65 | -0.001574 | -0.0048 | -0.014665
-0.64 | -0.0013475 | -0.00447 | -0.015115
-0.63 | -0.0011425 | -0.00434 | -0.012255
-0.62 | -0.001255 | -0.003695 | -0.012105
-0.61 | -0.0012085 | -0.004295 | -0.01219
-0.6 | -0.0011615 | -0.0045 | -0.0121
-0.59 | -0.001058 | -0.003985 | -0.011735
-0.58 | -0.001021 | -0.003745 | -0.010555
-0.57 | -0.000955 | -0.00325 | -0.01085
-0.56 | -0.000847 | -0.003455 | -0.01155
-0.55 | -0.0009475 | -0.00344 | -0.01087
-0.54 | -0.0009015 | -0.003175 | -0.00767
-0.53 | -0.0008095 | -0.003175 | -0.00867
-0.52 | -0.000763 | -0.0027 | -0.00798
-0.51 | -0.0006215 | -0.002875 | -0.005215
-0.5 | -0.0004665 | -0.002475 | -0.005885
-0.49 | -0.0004305 | -0.00121 | -0.003345
-0.48 | -0.000342 | -0.000895 | 0.00328
-0.47 | -1.1e-05 | -0.00043 | 0.00599
-0.46 | 0.0002095 | 0.000635 | 0.00864
-0.45 | 0.000381 | 0.00202 | 0.01857
-0.44 | 0.000862 | 0.003835 | 0.030525
-0.43 | 0.001474 | 0.00567 | 0.04149
-0.42 | 0.00229 | 0.00847 | 0.05885
-0.41 | 0.0034075 | 0.01313 | 0.09384
-0.4 | 0.004842 | 0.019145 | 0.12997
-0.39 | 0.006774 | 0.026605 | 0.15455
-0.38 | 0.009495 | 0.03751 | 0.19955
-0.37 | 0.0150635 | 0.05235 | 0.28595
-0.36 | 0.020452 | 0.0729 | 0.3926
-0.35 | 0.02643 | 0.10376 | 0.51205
-0.34 | 0.03635 | 0.148095 | 0.6507
-0.33 | 0.04926 | 0.19409 | 0.8628
-0.32 | 0.06789 | 0.25915 | 1.2142
-0.31 | 0.093945 | 0.3655 | 1.6102
-0.3 | 0.12819 | 0.5079 | 2.15935
-0.29 | 0.187095 | 0.67245 | 2.8485
-0.28 | 0.254655 | 0.91095 | 3.703
-0.27 | 0.3301 | 1.25145 | 5.0135
-0.26 | 0.44685 | 1.75005 | 6.716
-0.25 | 0.60235 | 2.33805 | 9.0455
-0.24 | 0.82405 | 3.056 | 12.1425
-0.23 | 1.11465 | 4.0915 | 16.0575
-0.22 | 1.5693 | 5.5375 | 20.826
-0.21 | 2.1024 | 7.248 | 27.51
-0.2 | 2.735 | 9.6725 | 36.645
-0.19 | 3.6785 | 13.056 | 46.84
-0.18 | 4.9005 | 17.186 | 60.955
-0.17 | 6.4665 | 22.43 | 77.675
-0.16 | 8.607 | 29.1 | 98.005
-0.15 | 11.4705 | 37.98 | 124.225
-0.14 | 15.2345 | 48.99 | 153.51
-0.13 | 19.8835 | 62.355 | 185.8
-0.12 | 25.875 | 79.17 | 222.8
-0.11 | 33.595 | 99.805 | 263.95
-0.1 | 43.06 | 123.93 | 311.4
-0.09 | 54.99 | 153.32 | 354.75
-0.08 | 69.27 | 186.65 | 404.55
-0.07 | 85.95 | 221.65 | 459
-0.06 | 107.44 | 264.55 | 507.1
-0.05 | 129.125 | 311.25 | 563.85
-0.04 | 154.905 | 355.95 | 607.5
-0.03 | 186 | 406.45 | 655.4
-0.02 | 216.45 | 457.6 | 713.15
-0.01 | 249.7 | 509.2 | 758.8
0 | 285 | 563.65 | 802
0.01 | 317.35 | 611.85 | 838
0.02 | 351.6 | 656.85 | 871.5
0.03 | 385.4 | 703.75 | 917.5
0.04 | 411 | 748.35 | 955
0.05 | 436.85 | 790.5 | 979.5
0.06 | 464.85 | 830 | 1012
0.07 | 483.4 | 867.5 | 1039
0.08 | 494.3 | 898 | 1058
0.09 | 495.6 | 928 | 1079.5
0.1 | 507.4 | 955 | 1103.5
0.11 | 521 | 982 | 1118.5
0.12 | 507 | 1008 | 1137
0.13 | 495 | 1031 | 1155.5
0.14 | 492 | 1047.5 | 1160.5
0.15 | 489 | 1055 | 1178.5
0.16 | 475.5 | 1080.5 | 1180.5
0.17 | 454.5 | 1096 | 1183
0.18 | 433 | 1100 | 1195.5
0.19 | 409 | 1114.5 | 1196
0.2 | 397 | 1118.5 | 1209.5
0.21 | 384 | 1125 | 1205.5
0.22 | 361 | 1128 | 1197.5
0.23 | 343 | 1131.5 | 1203
0.24 | 319.5 | 1134.5 | 1212
0.25 | 296 | 1132.5 | 1193
0.26 | 276.5 | 1135 | 1187
0.27 | 268.5 | 1123 | 1196
0.28 | 259.5 | 1117.5 | 1179.5
0.29 | 248.5 | 1120.5 | 1189
0.3 | 225.5 | 1117.5 | 1169
0.31 | 195.5 | 1105.5 | 1149
0.32 | 188.5 | 1093.5 | 1155
0.33 | 183 | 1086.5 | 1135.5
0.34 | 190.5 | 1070 | 1125
0.35 | 168.5 | 1058 | 1113.5
0.36 | 130.5 | 1053.5 | 1101
0.37 | 138.5 | 1028 | 1088.5
0.38 | 139 | 1003 | 1066.5
0.39 | 132 | 991.5 | 1045.5
0.4 | 111.5 | 976.5 | 1033.5
0.41 | 96.5 | 959.5 | 1024.5
0.42 | 108.5 | 935 | 1000.5
0.43 | 117 | 905 | 981
0.44 | 97 | 884 | 951.5
0.45 | 69 | 866 | 931.5
0.46 | 79.5 | 836 | 913
0.47 | 92 | 804.5 | 890
0.48 | 99.5 | 780 | 885
0.49 | 63.5 | 754.5 | 850
0.5 | 22 | 740 | 820