## IDS-VDS Characteristic (mA-mm)
VGS (V) | VDS = 0.100 V | VDS = 0.500 V | VDS = 0.900 V
-0.75 | 0.0005517 | 0.0022854 | 0.007577
-0.74 | 0.0005301 | 0.0021911 | 0.007329
-0.73 | 0.0005062 | 0.0021172 | 0.007116
-0.72 | 0.00048062 | 0.0020515 | 0.006938
-0.71 | 0.00045933 | 0.0019735 | 0.00676
-0.7 | 0.00044088 | 0.0019072 | 0.006536
-0.69 | 0.00041909 | 0.0018364 | 0.006336
-0.68 | 0.00040117 | 0.0017823 | 0.006134
-0.67 | 0.0003846 | 0.0017233 | 0.005976
-0.66 | 0.00037108 | 0.0016669 | 0.005758
-0.65 | 0.00035309 | 0.0016018 | 0.005629
-0.64 | 0.00033853 | 0.0015483 | 0.005456
-0.63 | 0.0003218 | 0.0014823 | 0.00526
-0.62 | 0.00030861 | 0.0014374 | 0.005103
-0.61 | 0.00029163 | 0.0013776 | 0.0049701
-0.6 | 0.00028078 | 0.0013291 | 0.0048196
-0.59 | 0.00026958 | 0.0012804 | 0.0046521
-0.58 | 0.00025495 | 0.0012333 | 0.0045171
-0.57 | 0.00024399 | 0.0011959 | 0.0043552
-0.56 | 0.00023183 | 0.001155 | 0.0042485
-0.55 | 0.00022216 | 0.0011079 | 0.0040931
-0.54 | 0.00021208 | 0.0010762 | 0.0040074
-0.53 | 0.00020218 | 0.0010392 | 0.0038737
-0.52 | 0.00019503 | 0.0010039 | 0.0037624
-0.51 | 0.00018543 | 0.000967 | 0.003665
-0.5 | 0.00017785 | 0.0009367 | 0.0035661
-0.49 | 0.00017176 | 0.0009168 | 0.0034883
-0.48 | 0.00016687 | 0.0008934 | 0.0034305
-0.47 | 0.00016222 | 0.0008782 | 0.0033701
-0.46 | 0.00016117 | 0.0008642 | 0.0033319
-0.45 | 0.00016166 | 0.0008637 | 0.003362
-0.44 | 0.00016488 | 0.00087 | 0.0034046
-0.43 | 0.00017252 | 0.0009009 | 0.0034883
-0.42 | 0.00018719 | 0.0009455 | 0.0036747
-0.41 | 0.0002079 | 0.0010197 | 0.0039209
-0.4 | 0.00023898 | 0.0011348 | 0.0043455
-0.39 | 0.00028638 | 0.001306 | 0.0049694
-0.38 | 0.00035106 | 0.0015407 | 0.005933
-0.37 | 0.00044431 | 0.0018848 | 0.007207
-0.36 | 0.0005807 | 0.0023601 | 0.009048
-0.35 | 0.0007583 | 0.0030228 | 0.011595
-0.34 | 0.0010126 | 0.0039359 | 0.015145
-0.33 | 0.0013622 | 0.0052172 | 0.020203
-0.32 | 0.0018391 | 0.00716 | 0.027194
-0.31 | 0.002488 | 0.009611 | 0.036739
-0.3 | 0.0033888 | 0.012947 | 0.050002
-0.29 | 0.0046301 | 0.017602 | 0.06842
-0.28 | 0.006671 | 0.023934 | 0.09334
-0.27 | 0.009104 | 0.032691 | 0.12714
-0.26 | 0.012386 | 0.044563 | 0.17461
-0.25 | 0.016849 | 0.06148 | 0.23752
-0.24 | 0.022873 | 0.08338 | 0.32163
-0.23 | 0.031246 | 0.11243 | 0.43677
-0.22 | 0.042435 | 0.15277 | 0.5897
-0.21 | 0.05799 | 0.20614 | 0.7867
-0.2 | 0.07858 | 0.27863 | 1.0613
-0.19 | 0.10626 | 0.37474 | 1.4212
-0.18 | 0.14394 | 0.50303 | 1.8886
-0.17 | 0.19382 | 0.6746 | 2.4926
-0.16 | 0.26016 | 0.8941 | 3.2583
-0.15 | 0.34951 | 1.1903 | 4.2459
-0.14 | 0.46668 | 1.5753 | 5.488
-0.13 | 0.6312 | 2.0697 | 7.058
-0.12 | 0.8356 | 2.699 | 8.88
-0.11 | 1.1054 | 3.4985 | 11.169
-0.1 | 1.4585 | 4.5313 | 13.861
-0.09 | 1.9128 | 5.806 | 16.991
-0.08 | 2.4953 | 7.381 | 20.66
-0.07 | 3.2116 | 9.266 | 24.636
-0.06 | 4.1265 | 11.53 | 29.331
-0.05 | 5.2511 | 14.235 | 34.455
-0.04 | 6.58 | 17.468 | 40.105
-0.03 | 8.208 | 21.117 | 46.215
-0.02 | 10.155 | 25.286 | 52.795
-0.01 | 12.41 | 29.859 | 59.91
0 | 15.011 | 35.145 | 67.63
0.01 | 17.993 | 40.834 | 75.64
0.02 | 21.211 | 46.984 | 83.99
0.03 | 24.912 | 53.793 | 92.73
0.04 | 28.838 | 60.73 | 101.94
0.05 | 33.051 | 68.34 | 111.46
0.06 | 37.516 | 76.26 | 121.22
0.07 | 42.243 | 84.66 | 131.4
0.08 | 47.089 | 93.36 | 141.5
0.09 | 52.096 | 102.38 | 152.2
0.1 | 57.04 | 111.53 | 162.94
0.11 | 62.15 | 121.2 | 173.91
0.12 | 67.36 | 131.12 | 185.25
0.13 | 72.45 | 141.14 | 196.37
0.14 | 77.36 | 151.48 | 207.83
0.15 | 82.1 | 161.77 | 219.31
0.16 | 86.85 | 172.54 | 231.13
0.17 | 91.5 | 183.22 | 242.68
0.18 | 95.99 | 194.08 | 254.54
0.19 | 100.3 | 205.16 | 266.37
0.2 | 104.3 | 216.04 | 278.3
0.21 | 107.97 | 227.37 | 290.37
0.22 | 111.62 | 238.59 | 302.2
0.23 | 115.2 | 249.74 | 314.2
0.24 | 118.6 | 260.85 | 326.22
0.25 | 121.78 | 272.23 | 338.3
0.26 | 124.62 | 283.48 | 350.29
0.27 | 127.09 | 294.75 | 361.96
0.28 | 129.82 | 306.01 | 373.9
0.29 | 132.18 | 316.99 | 385.57
0.3 | 134.66 | 328.23 | 397.46
0.31 | 136.91 | 339.29 | 409.04
0.32 | 138.75 | 350.26 | 420.58
0.33 | 140.51 | 361.24 | 432.04
0.34 | 142.18 | 371.9 | 443.36
0.35 | 144.11 | 382.54 | 454.61
0.36 | 145.68 | 393.06 | 465.52
0.37 | 147.09 | 403.48 | 476.69
0.38 | 148.26 | 413.67 | 487.45
0.39 | 149.66 | 423.71 | 498.12
0.4 | 151.13 | 433.48 | 508.68
0.41 | 152.16 | 443.23 | 518.82
0.42 | 153.18 | 452.82 | 529.18
0.43 | 154.05 | 461.96 | 539.08
0.44 | 155.27 | 470.98 | 548.88
0.45 | 156.26 | 479.78 | 558.42
0.46 | 156.71 | 488.42 | 567.88
0.47 | 157.65 | 496.76 | 576.6
0.48 | 158.33 | 504.62 | 585.5
0.49 | 159.35 | 512.39 | 594.3
0.5 | 159.88 | 519.84 | 602.8

## Tranconductance (mS-mm)
VGS (V) | VDS = 0.100 V | VDS = 0.500 V | VDS = 0.900 V
-0.75 | -0.00216 | -0.00943 | -0.0248
-0.74 | -0.002275 | -0.00841 | -0.02305
-0.73 | -0.002474 | -0.00698 | -0.01955
-0.72 | -0.0023435 | -0.007185 | -0.0178
-0.71 | -0.001987 | -0.007215 | -0.0201
-0.7 | -0.002012 | -0.006855 | -0.0212
-0.69 | -0.0019855 | -0.006245 | -0.0201
-0.68 | -0.0017245 | -0.005655 | -0.018
-0.67 | -0.0015045 | -0.00577 | -0.0188
-0.66 | -0.0015755 | -0.006075 | -0.01735
-0.65 | -0.0016275 | -0.00593 | -0.0151
-0.64 | -0.0015645 | -0.005975 | -0.01845
-0.63 | -0.001496 | -0.005545 | -0.01765
-0.62 | -0.0015085 | -0.005235 | -0.014495
-0.61 | -0.0013915 | -0.005415 | -0.01417
-0.6 | -0.0011025 | -0.00486 | -0.0159
-0.59 | -0.0012915 | -0.00479 | -0.015125
-0.58 | -0.0012795 | -0.004225 | -0.014845
-0.57 | -0.001156 | -0.003915 | -0.01343
-0.56 | -0.0010915 | -0.0044 | -0.013105
-0.55 | -0.0009875 | -0.00394 | -0.012055
-0.54 | -0.000999 | -0.003435 | -0.01097
-0.53 | -0.0008525 | -0.003615 | -0.01225
-0.52 | -0.0008375 | -0.00361 | -0.010435
-0.51 | -0.000859 | -0.00336 | -0.009815
-0.5 | -0.0006835 | -0.00251 | -0.008835
-0.49 | -0.000549 | -0.002165 | -0.00678
-0.48 | -0.000477 | -0.00193 | -0.00591
-0.47 | -0.000285 | -0.00146 | -0.00493
-0.46 | -2.8e-05 | -0.000725 | -0.000405
-0.45 | 0.0001855 | 0.00029 | 0.003635
-0.44 | 0.000543 | 0.00186 | 0.006315
-0.43 | 0.0011155 | 0.003775 | 0.013505
-0.42 | 0.001769 | 0.00594 | 0.02163
-0.41 | 0.0025895 | 0.009465 | 0.03354
-0.4 | 0.003924 | 0.014315 | 0.052425
-0.39 | 0.005604 | 0.020295 | 0.079375
-0.38 | 0.0078965 | 0.02894 | 0.11188
-0.37 | 0.011482 | 0.04097 | 0.15575
-0.36 | 0.0156995 | 0.0569 | 0.2194
-0.35 | 0.021595 | 0.07879 | 0.30485
-0.34 | 0.030195 | 0.10972 | 0.4304
-0.33 | 0.041325 | 0.161205 | 0.60245
-0.32 | 0.05629 | 0.21969 | 0.8268
-0.31 | 0.077485 | 0.28935 | 1.1404
-0.3 | 0.107105 | 0.39955 | 1.58405
-0.29 | 0.16411 | 0.54935 | 2.1669
-0.28 | 0.223695 | 0.75445 | 2.936
-0.27 | 0.28575 | 1.03145 | 4.0635
-0.26 | 0.38725 | 1.43945 | 5.519
-0.25 | 0.52435 | 1.94085 | 7.351
-0.24 | 0.71985 | 2.5475 | 9.9625
-0.23 | 0.9781 | 3.4695 | 13.4035
-0.22 | 1.3372 | 4.6855 | 17.4965
-0.21 | 1.80725 | 6.293 | 23.58
-0.2 | 2.4135 | 8.43 | 31.725
-0.19 | 3.268 | 11.22 | 41.365
-0.18 | 4.378 | 14.993 | 53.57
-0.17 | 5.811 | 19.5535 | 68.485
-0.16 | 7.7845 | 25.785 | 87.665
-0.15 | 10.326 | 34.06 | 111.485
-0.14 | 14.0845 | 43.97 | 140.605
-0.13 | 18.446 | 56.185 | 169.6
-0.12 | 23.71 | 71.44 | 205.55
-0.11 | 31.145 | 91.615 | 249.05
-0.1 | 40.37 | 115.375 | 291.1
-0.09 | 51.84 | 142.485 | 339.95
-0.08 | 64.94 | 173 | 382.25
-0.07 | 81.56 | 207.45 | 433.55
-0.06 | 101.975 | 248.45 | 490.95
-0.05 | 122.675 | 296.9 | 538.7
-0.04 | 147.845 | 344.1 | 588
-0.03 | 178.75 | 390.9 | 634.5
-0.02 | 210.1 | 437.1 | 684.75
-0.01 | 242.8 | 492.95 | 741.75
0 | 279.15 | 548.75 | 786.5
0.01 | 310 | 591.95 | 818
0.02 | 345.95 | 647.95 | 854.5
0.03 | 381.35 | 687.3 | 897.5
0.04 | 406.95 | 727.35 | 936.5
0.05 | 433.9 | 776.5 | 964
0.06 | 459.6 | 816 | 997
0.07 | 478.65 | 855 | 1014
0.08 | 492.65 | 886 | 1040
0.09 | 497.55 | 908.5 | 1072
0.1 | 502.7 | 941 | 1085.5
0.11 | 516 | 979.5 | 1115.5
0.12 | 515 | 997 | 1123
0.13 | 500 | 1018 | 1129
0.14 | 482.5 | 1031.5 | 1147
0.15 | 474.5 | 1053 | 1165
0.16 | 470 | 1072.5 | 1168.5
0.17 | 457 | 1077 | 1170.5
0.18 | 440 | 1097 | 1184.5
0.19 | 415.5 | 1098 | 1188
0.2 | 383.5 | 1110.5 | 1200
0.21 | 366 | 1127.5 | 1195
0.22 | 361.5 | 1118.5 | 1191.5
0.23 | 349 | 1113 | 1201
0.24 | 329 | 1124.5 | 1205
0.25 | 301 | 1131.5 | 1203.5
0.26 | 265.5 | 1126 | 1183
0.27 | 260 | 1126.5 | 1180.5
0.28 | 254.5 | 1112 | 1180.5
0.29 | 242 | 1111 | 1178
0.3 | 236.5 | 1115 | 1173.5
0.31 | 204.5 | 1101.5 | 1156
0.32 | 180 | 1097.5 | 1150
0.33 | 171.5 | 1082 | 1139
0.34 | 180 | 1065 | 1128.5
0.35 | 175 | 1058 | 1108
0.36 | 149 | 1047 | 1104
0.37 | 129 | 1030.5 | 1096.5
0.38 | 128.5 | 1011.5 | 1071.5
0.39 | 143.5 | 990.5 | 1061.5
0.4 | 125 | 976 | 1035
0.41 | 102.5 | 967 | 1025
0.42 | 94.5 | 936.5 | 1013
0.43 | 104.5 | 908 | 985
0.44 | 110.5 | 891 | 967
0.45 | 72 | 872 | 950
0.46 | 69.5 | 849 | 909
0.47 | 81 | 810 | 881
0.48 | 85 | 781.5 | 885
0.49 | 77.5 | 761 | 865
0.5 | 53 | 745 | 850