## IDS-VDS Characteristic (mA-mm)
VGS (V) | VDS = 0.100 V | VDS = 0.500 V | VDS = 0.900 V
-0.75 | 0.000565 | 0.0022941 | 0.007448
-0.74 | 0.0005376 | 0.0022151 | 0.007312
-0.73 | 0.0005157 | 0.0021624 | 0.007099
-0.72 | 0.00049083 | 0.0020762 | 0.006878
-0.71 | 0.00046926 | 0.0019885 | 0.006691
-0.7 | 0.00044776 | 0.0019358 | 0.006516
-0.69 | 0.00042801 | 0.0018659 | 0.006306
-0.68 | 0.00041086 | 0.0018058 | 0.006125
-0.67 | 0.00038958 | 0.0017387 | 0.005938
-0.66 | 0.00037411 | 0.0016753 | 0.005755
-0.65 | 0.00035925 | 0.0016133 | 0.005585
-0.64 | 0.0003427 | 0.0015495 | 0.005415
-0.63 | 0.00032768 | 0.0015014 | 0.00524
-0.62 | 0.00031285 | 0.0014384 | 0.005112
-0.61 | 0.00029888 | 0.0013877 | 0.0049285
-0.6 | 0.00028496 | 0.0013457 | 0.0047773
-0.59 | 0.00027194 | 0.0013012 | 0.0046168
-0.58 | 0.00025806 | 0.0012569 | 0.0044743
-0.57 | 0.00024529 | 0.0012072 | 0.0043419
-0.56 | 0.00023553 | 0.0011678 | 0.0042264
-0.55 | 0.00022346 | 0.0011299 | 0.004078
-0.54 | 0.0002144 | 0.0010867 | 0.0039937
-0.53 | 0.00020668 | 0.0010553 | 0.0038698
-0.52 | 0.00019727 | 0.0010226 | 0.0037496
-0.51 | 0.00018919 | 0.0009875 | 0.003645
-0.5 | 0.00018213 | 0.0009483 | 0.0035683
-0.49 | 0.00017453 | 0.0009194 | 0.0034836
-0.48 | 0.00016897 | 0.0009048 | 0.0034263
-0.47 | 0.00016561 | 0.0008903 | 0.0033777
-0.46 | 0.00016376 | 0.0008845 | 0.0033514
-0.45 | 0.00016329 | 0.0008879 | 0.0033692
-0.44 | 0.00016855 | 0.0008921 | 0.0033959
-0.43 | 0.0001758 | 0.0009205 | 0.0035078
-0.42 | 0.00019043 | 0.0009759 | 0.0037044
-0.41 | 0.00021301 | 0.0010522 | 0.0040087
-0.4 | 0.00024558 | 0.0011742 | 0.0044471
-0.39 | 0.00029352 | 0.0013492 | 0.0050743
-0.38 | 0.00035856 | 0.0015945 | 0.006105
-0.37 | 0.00045392 | 0.001943 | 0.007398
-0.36 | 0.0005968 | 0.0024323 | 0.009313
-0.35 | 0.0007827 | 0.003115 | 0.011924
-0.34 | 0.0010409 | 0.0040832 | 0.015702
-0.33 | 0.0013991 | 0.0053913 | 0.020893
-0.32 | 0.0018861 | 0.007366 | 0.028145
-0.31 | 0.0025621 | 0.009881 | 0.037984
-0.3 | 0.0034845 | 0.013363 | 0.051774
-0.29 | 0.0047576 | 0.018141 | 0.07106
-0.28 | 0.006825 | 0.024727 | 0.096
-0.27 | 0.009315 | 0.033575 | 0.13215
-0.26 | 0.012653 | 0.045869 | 0.17991
-0.25 | 0.017212 | 0.06343 | 0.24455
-0.24 | 0.023412 | 0.08575 | 0.33094
-0.23 | 0.031833 | 0.11633 | 0.44703
-0.22 | 0.04327 | 0.15726 | 0.6035
-0.21 | 0.0602 | 0.21274 | 0.817
-0.2 | 0.08175 | 0.28701 | 1.0928
-0.19 | 0.10987 | 0.38449 | 1.456
-0.18 | 0.14903 | 0.51829 | 1.9455
-0.17 | 0.20037 | 0.6919 | 2.5496
-0.16 | 0.26849 | 0.9214 | 3.3328
-0.15 | 0.36023 | 1.2194 | 4.3407
-0.14 | 0.48137 | 1.6106 | 5.6168
-0.13 | 0.6443 | 2.1188 | 7.161
-0.12 | 0.8544 | 2.7624 | 9.078
-0.11 | 1.1313 | 3.584 | 11.334
-0.1 | 1.4829 | 4.6072 | 14.035
-0.09 | 1.9486 | 5.916 | 17.18
-0.08 | 2.5267 | 7.487 | 20.792
-0.07 | 3.2638 | 9.408 | 24.912
-0.06 | 4.1769 | 11.696 | 29.502
-0.05 | 5.3077 | 14.447 | 34.726
-0.04 | 6.671 | 17.619 | 40.224
-0.03 | 8.3 | 21.216 | 46.468
-0.02 | 10.259 | 25.409 | 53.056
-0.01 | 12.512 | 30.137 | 60.23
0 | 15.161 | 35.343 | 67.9
0.01 | 18.088 | 41.109 | 75.89
0.02 | 21.35 | 47.134 | 84.03
0.03 | 25 | 53.912 | 92.95
0.04 | 28.893 | 60.87 | 102
0.05 | 33.132 | 68.45 | 111.48
0.06 | 37.554 | 76.4 | 121.3
0.07 | 42.312 | 84.81 | 131.2
0.08 | 47.11 | 93.28 | 141.58
0.09 | 52.026 | 102.33 | 152.08
0.1 | 57.03 | 111.62 | 162.77
0.11 | 62.09 | 121.06 | 173.75
0.12 | 67.18 | 131.04 | 184.93
0.13 | 72.17 | 140.95 | 196.11
0.14 | 77.12 | 151.22 | 207.51
0.15 | 81.94 | 161.58 | 219.06
0.16 | 86.73 | 172.25 | 230.57
0.17 | 91.3 | 182.8 | 242.31
0.18 | 95.69 | 193.6 | 254.15
0.19 | 99.82 | 204.58 | 265.83
0.2 | 103.82 | 215.58 | 277.79
0.21 | 107.71 | 226.75 | 289.6
0.22 | 111.3 | 237.72 | 301.66
0.23 | 114.94 | 248.94 | 313.54
0.24 | 118.06 | 260.15 | 325.47
0.25 | 121.06 | 271.43 | 337.49
0.26 | 123.95 | 282.73 | 349.22
0.27 | 126.65 | 293.67 | 361.08
0.28 | 129.37 | 304.93 | 372.9
0.29 | 131.76 | 316.01 | 384.62
0.3 | 133.94 | 327.16 | 396.28
0.31 | 136.03 | 338.19 | 407.99
0.32 | 138.13 | 349.06 | 419.45
0.33 | 139.96 | 359.95 | 430.92
0.34 | 141.83 | 370.69 | 442.31
0.35 | 143.39 | 381.27 | 453.33
0.36 | 144.76 | 391.66 | 464.47
0.37 | 146.52 | 402.18 | 475.5
0.38 | 147.75 | 412.35 | 486.28
0.39 | 149.06 | 422.35 | 496.96
0.4 | 150.23 | 432.23 | 507.32
0.41 | 151.16 | 441.7 | 517.76
0.42 | 152.44 | 451.38 | 527.91
0.43 | 153.48 | 460.68 | 537.95
0.44 | 154.28 | 469.62 | 547.69
0.45 | 155.13 | 478.41 | 557.26
0.46 | 156.19 | 487 | 566.82
0.47 | 156.87 | 495.32 | 575.4
0.48 | 157.79 | 503.31 | 584.8
0.49 | 158.43 | 511.09 | 593.6
0.5 | 159.04 | 518.51 | 602

## Tranconductance (mS-mm)
VGS (V) | VDS = 0.100 V | VDS = 0.500 V | VDS = 0.900 V
-0.75 | -0.00274 | -0.0079 | -0.0136
-0.74 | -0.002465 | -0.006585 | -0.01745
-0.73 | -0.0023385 | -0.006945 | -0.0217
-0.72 | -0.002322 | -0.008695 | -0.0204
-0.71 | -0.0021535 | -0.00702 | -0.0181
-0.7 | -0.0020625 | -0.00613 | -0.01925
-0.69 | -0.001845 | -0.0065 | -0.01955
-0.68 | -0.0019215 | -0.00636 | -0.0184
-0.67 | -0.0018375 | -0.006525 | -0.0185
-0.66 | -0.0015165 | -0.00627 | -0.01765
-0.65 | -0.0015705 | -0.00629 | -0.017
-0.64 | -0.0015785 | -0.005595 | -0.01725
-0.63 | -0.0014925 | -0.005555 | -0.01515
-0.62 | -0.00144 | -0.005685 | -0.015575
-0.61 | -0.0013945 | -0.004635 | -0.016735
-0.6 | -0.001347 | -0.004325 | -0.015585
-0.59 | -0.001345 | -0.00444 | -0.01515
-0.58 | -0.0013325 | -0.0047 | -0.013745
-0.57 | -0.0011265 | -0.004455 | -0.012395
-0.56 | -0.0010915 | -0.003865 | -0.013195
-0.55 | -0.0010565 | -0.004055 | -0.011635
-0.54 | -0.000839 | -0.00373 | -0.01041
-0.53 | -0.0008565 | -0.003205 | -0.012205
-0.52 | -0.0008745 | -0.00339 | -0.01124
-0.51 | -0.000757 | -0.003715 | -0.009065
-0.5 | -0.000733 | -0.003405 | -0.00807
-0.49 | -0.000658 | -0.002175 | -0.0071
-0.48 | -0.000446 | -0.001455 | -0.005295
-0.47 | -0.0002605 | -0.001015 | -0.003745
-0.46 | -0.000116 | -0.00012 | -0.000425
-0.45 | 0.0002395 | 0.00038 | 0.002225
-0.44 | 0.0006255 | 0.00163 | 0.00693
-0.43 | 0.001094 | 0.00419 | 0.015425
-0.42 | 0.0018605 | 0.006585 | 0.025045
-0.41 | 0.0027575 | 0.009915 | 0.037135
-0.4 | 0.0040255 | 0.01485 | 0.05328
-0.39 | 0.005649 | 0.021015 | 0.082895
-0.38 | 0.00802 | 0.02969 | 0.116185
-0.37 | 0.011912 | 0.04189 | 0.1604
-0.36 | 0.016439 | 0.0586 | 0.2263
-0.35 | 0.022205 | 0.082545 | 0.31945
-0.34 | 0.03082 | 0.113815 | 0.44845
-0.33 | 0.04226 | 0.16414 | 0.62215
-0.32 | 0.05815 | 0.224485 | 0.85455
-0.31 | 0.07992 | 0.29985 | 1.18145
-0.3 | 0.109775 | 0.413 | 1.6538
-0.29 | 0.167025 | 0.5682 | 2.2113
-0.28 | 0.22787 | 0.7717 | 3.0545
-0.27 | 0.2914 | 1.0571 | 4.1955
-0.26 | 0.39485 | 1.49275 | 5.62
-0.25 | 0.53795 | 1.99405 | 7.5515
-0.24 | 0.73105 | 2.645 | 10.124
-0.23 | 0.9929 | 3.5755 | 13.628
-0.22 | 1.41835 | 4.8205 | 18.4985
-0.21 | 1.924 | 6.4875 | 24.465
-0.2 | 2.4835 | 8.5875 | 31.95
-0.19 | 3.364 | 11.564 | 42.635
-0.18 | 4.525 | 15.3705 | 54.68
-0.17 | 5.973 | 20.1555 | 69.365
-0.16 | 7.993 | 26.375 | 89.555
-0.15 | 10.644 | 34.46 | 114.2
-0.14 | 14.2035 | 44.97 | 141.015
-0.13 | 18.6515 | 57.59 | 173.06
-0.12 | 24.35 | 73.26 | 208.65
-0.11 | 31.425 | 92.24 | 247.85
-0.1 | 40.865 | 116.6 | 292.3
-0.09 | 52.19 | 143.99 | 337.85
-0.08 | 65.76 | 174.6 | 386.6
-0.07 | 82.51 | 210.45 | 435.5
-0.06 | 102.195 | 251.95 | 490.7
-0.05 | 124.705 | 296.15 | 536.1
-0.04 | 149.615 | 338.45 | 587.1
-0.03 | 179.4 | 389.5 | 641.6
-0.02 | 210.6 | 446.05 | 688.1
-0.01 | 245.1 | 496.7 | 742.2
0 | 278.8 | 548.6 | 783
0.01 | 309.45 | 589.55 | 806.5
0.02 | 345.6 | 640.15 | 853
0.03 | 377.15 | 686.8 | 898.5
0.04 | 406.6 | 726.9 | 926.5
0.05 | 433.05 | 776.5 | 965
0.06 | 459 | 818 | 986
0.07 | 477.8 | 844 | 1014
0.08 | 485.7 | 876 | 1044
0.09 | 496 | 917 | 1059.5
0.1 | 503.2 | 936.5 | 1083.5
0.11 | 507.5 | 971 | 1108
0.12 | 504 | 994.5 | 1118
0.13 | 497 | 1009 | 1129
0.14 | 488.5 | 1031.5 | 1147.5
0.15 | 480.5 | 1051.5 | 1153
0.16 | 468 | 1061 | 1162.5
0.17 | 448 | 1067.5 | 1179
0.18 | 426 | 1089 | 1176
0.19 | 406.5 | 1099 | 1182
0.2 | 394.5 | 1108.5 | 1188.5
0.21 | 374 | 1107 | 1193.5
0.22 | 361.5 | 1109.5 | 1197
0.23 | 338 | 1121.5 | 1190.5
0.24 | 306 | 1124.5 | 1197.5
0.25 | 294.5 | 1129 | 1187.5
0.26 | 279.5 | 1112 | 1179.5
0.27 | 271 | 1110 | 1184
0.28 | 255.5 | 1117 | 1177
0.29 | 228.5 | 1111.5 | 1169
0.3 | 213.5 | 1109 | 1168.5
0.31 | 209.5 | 1095 | 1158.5
0.32 | 196.5 | 1088 | 1146.5
0.33 | 185 | 1081.5 | 1143
0.34 | 171.5 | 1066 | 1120.5
0.35 | 146.5 | 1048.5 | 1108
0.36 | 156.5 | 1045.5 | 1108.5
0.37 | 149.5 | 1034.5 | 1090.5
0.38 | 127 | 1008.5 | 1073
0.39 | 124 | 994 | 1052
0.4 | 105 | 967.5 | 1040
0.41 | 110.5 | 957.5 | 1029.5
0.42 | 116 | 949 | 1009.5
0.43 | 92 | 912 | 989
0.44 | 82.5 | 886.5 | 965.5
0.45 | 95.5 | 869 | 956.5
0.46 | 87 | 845.5 | 907
0.47 | 80 | 815.5 | 899
0.48 | 78 | 788.5 | 910
0.49 | 62.5 | 760 | 860
0.5 | 61 | 742 | 840