## IDS-VDS Characteristic (mA-mm)
VGS (V) | VDS = 0.100 V | VDS = 0.500 V | VDS = 0.900 V
-0.75 | 0.0005786 | 0.0023426 | 0.007821
-0.74 | 0.0005521 | 0.0022788 | 0.007574
-0.73 | 0.0005305 | 0.0022007 | 0.00739
-0.72 | 0.0005068 | 0.002122 | 0.007159
-0.71 | 0.00048131 | 0.0020517 | 0.006959
-0.7 | 0.00045948 | 0.0019707 | 0.006729
-0.69 | 0.0004396 | 0.0019173 | 0.006561
-0.68 | 0.00041973 | 0.0018566 | 0.006369
-0.67 | 0.00040201 | 0.0017843 | 0.0062
-0.66 | 0.00038316 | 0.0017293 | 0.006004
-0.65 | 0.00036923 | 0.0016547 | 0.005808
-0.64 | 0.00034962 | 0.0016092 | 0.00561
-0.63 | 0.00033654 | 0.0015524 | 0.005458
-0.62 | 0.00031886 | 0.0014955 | 0.005299
-0.61 | 0.00030541 | 0.0014428 | 0.005137
-0.6 | 0.00029123 | 0.001398 | 0.0049673
-0.59 | 0.00027866 | 0.0013501 | 0.0048201
-0.58 | 0.00026901 | 0.0012915 | 0.0046661
-0.57 | 0.00025455 | 0.0012472 | 0.0045583
-0.56 | 0.00024339 | 0.0012021 | 0.0044101
-0.55 | 0.00023328 | 0.0011603 | 0.0042694
-0.54 | 0.00022177 | 0.0011245 | 0.0041296
-0.53 | 0.00021266 | 0.0010823 | 0.0039944
-0.52 | 0.00020399 | 0.0010454 | 0.0039051
-0.51 | 0.00019524 | 0.0010145 | 0.0037859
-0.5 | 0.00018716 | 0.0009849 | 0.0036928
-0.49 | 0.00018113 | 0.0009595 | 0.0036046
-0.48 | 0.00017567 | 0.0009398 | 0.0035639
-0.47 | 0.00017279 | 0.000917 | 0.0035027
-0.46 | 0.00016996 | 0.0009091 | 0.0034732
-0.45 | 0.0001714 | 0.0009059 | 0.0034663
-0.44 | 0.00017439 | 0.0009257 | 0.0035341
-0.43 | 0.00018302 | 0.00095 | 0.0036339
-0.42 | 0.00019716 | 0.0010004 | 0.0038257
-0.41 | 0.00021926 | 0.0010775 | 0.0041409
-0.4 | 0.00025171 | 0.001193 | 0.0045777
-0.39 | 0.00030003 | 0.0013761 | 0.0052692
-0.38 | 0.00036809 | 0.001628 | 0.006271
-0.37 | 0.00046495 | 0.0019849 | 0.007635
-0.36 | 0.0006083 | 0.0024811 | 0.009576
-0.35 | 0.000797 | 0.0031763 | 0.012252
-0.34 | 0.0010599 | 0.0041616 | 0.016167
-0.33 | 0.0014182 | 0.0055145 | 0.021569
-0.32 | 0.0019173 | 0.007543 | 0.02897
-0.31 | 0.0025992 | 0.010114 | 0.03914
-0.3 | 0.0035369 | 0.013691 | 0.053488
-0.29 | 0.0048468 | 0.018628 | 0.07301
-0.28 | 0.007001 | 0.025328 | 0.09905
-0.27 | 0.009544 | 0.034385 | 0.13512
-0.26 | 0.012954 | 0.046992 | 0.18434
-0.25 | 0.017674 | 0.06511 | 0.25009
-0.24 | 0.024016 | 0.08827 | 0.34166
-0.23 | 0.032779 | 0.11917 | 0.45769
-0.22 | 0.044304 | 0.16102 | 0.6214
-0.21 | 0.06182 | 0.21745 | 0.8342
-0.2 | 0.0833 | 0.29306 | 1.1166
-0.19 | 0.11312 | 0.39287 | 1.4918
-0.18 | 0.1522 | 0.52925 | 1.9839
-0.17 | 0.20503 | 0.7085 | 2.5985
-0.16 | 0.27455 | 0.9359 | 3.4118
-0.15 | 0.3674 | 1.2432 | 4.4159
-0.14 | 0.49177 | 1.6417 | 5.689
-0.13 | 0.6578 | 2.1542 | 7.27
-0.12 | 0.8737 | 2.8095 | 9.19
-0.11 | 1.1508 | 3.6407 | 11.466
-0.1 | 1.516 | 4.6889 | 14.199
-0.09 | 1.9832 | 5.99 | 17.369
-0.08 | 2.5744 | 7.605 | 21.013
-0.07 | 3.3152 | 9.508 | 25.158
-0.06 | 4.2457 | 11.842 | 29.787
-0.05 | 5.3884 | 14.607 | 34.809
-0.04 | 6.738 | 17.785 | 40.419
-0.03 | 8.407 | 21.444 | 46.564
-0.02 | 10.35 | 25.614 | 53.09
-0.01 | 12.64 | 30.272 | 60.24
0 | 15.253 | 35.469 | 67.82
0.01 | 18.2 | 41.187 | 75.66
0.02 | 21.426 | 47.165 | 83.85
0.03 | 25.093 | 53.893 | 92.61
0.04 | 29.006 | 60.81 | 101.56
0.05 | 33.148 | 68.36 | 110.89
0.06 | 37.57 | 76.18 | 120.35
0.07 | 42.16 | 84.43 | 130.37
0.08 | 46.927 | 93.02 | 140.52
0.09 | 51.793 | 101.7 | 150.77
0.1 | 56.753 | 110.88 | 161.4
0.11 | 61.61 | 120.27 | 171.97
0.12 | 66.7 | 129.99 | 183.11
0.13 | 71.65 | 139.84 | 194.15
0.14 | 76.46 | 149.82 | 205.28
0.15 | 81.15 | 160.09 | 216.47
0.16 | 85.66 | 170.44 | 227.85
0.17 | 90.16 | 180.95 | 239.38
0.18 | 94.46 | 191.46 | 250.91
0.19 | 98.72 | 202.21 | 262.51
0.2 | 102.66 | 213.07 | 273.97
0.21 | 106.31 | 224.06 | 285.9
0.22 | 109.7 | 235 | 297.57
0.23 | 113.16 | 245.8 | 309.25
0.24 | 116.34 | 256.86 | 321.08
0.25 | 119.51 | 267.96 | 332.61
0.26 | 122.25 | 278.91 | 344.4
0.27 | 124.66 | 289.9 | 356.04
0.28 | 127.18 | 300.77 | 367.6
0.29 | 129.41 | 311.67 | 379.11
0.3 | 131.74 | 322.69 | 390.69
0.31 | 134.01 | 333.46 | 402.11
0.32 | 135.85 | 344.05 | 413.39
0.33 | 137.49 | 354.88 | 424.79
0.34 | 139.07 | 365.34 | 435.77
0.35 | 140.84 | 375.73 | 446.91
0.36 | 142.46 | 386.09 | 457.82
0.37 | 143.92 | 396.32 | 468.69
0.38 | 144.84 | 406.42 | 479.49
0.39 | 146.13 | 416.18 | 489.74
0.4 | 147.65 | 425.91 | 500.28
0.41 | 148.57 | 435.42 | 510.5
0.42 | 149.62 | 444.84 | 520.63
0.43 | 150.35 | 454.02 | 530.59
0.44 | 151.42 | 462.83 | 540.27
0.45 | 152.52 | 471.56 | 549.88
0.46 | 153.1 | 480.03 | 559.22
0.47 | 153.77 | 488.28 | 568.4
0.48 | 154.47 | 496.2 | 577
0.49 | 155.49 | 503.89 | 586
0.5 | 155.93 | 511.42 | 594.2

## Tranconductance (mS-mm)
VGS (V) | VDS = 0.100 V | VDS = 0.500 V | VDS = 0.900 V
-0.75 | -0.00265 | -0.00638 | -0.0247
-0.74 | -0.002405 | -0.007095 | -0.02155
-0.73 | -0.002265 | -0.00784 | -0.02075
-0.72 | -0.0024595 | -0.00745 | -0.02155
-0.71 | -0.002366 | -0.007565 | -0.0215
-0.7 | -0.0020855 | -0.00672 | -0.0199
-0.69 | -0.0019875 | -0.005705 | -0.018
-0.68 | -0.0018795 | -0.00665 | -0.01805
-0.67 | -0.0018285 | -0.006365 | -0.01825
-0.66 | -0.001639 | -0.00648 | -0.0196
-0.65 | -0.001677 | -0.006005 | -0.0197
-0.64 | -0.0016345 | -0.005115 | -0.0175
-0.63 | -0.001538 | -0.005685 | -0.01555
-0.62 | -0.0015565 | -0.00548 | -0.01605
-0.61 | -0.0013815 | -0.004875 | -0.016585
-0.6 | -0.0013375 | -0.004635 | -0.015845
-0.59 | -0.001111 | -0.005325 | -0.01506
-0.58 | -0.0012055 | -0.005145 | -0.01309
-0.57 | -0.001281 | -0.00447 | -0.0128
-0.56 | -0.0010635 | -0.004345 | -0.014445
-0.55 | -0.001081 | -0.00388 | -0.014025
-0.54 | -0.001031 | -0.0039 | -0.01375
-0.53 | -0.000889 | -0.003955 | -0.011225
-0.52 | -0.000871 | -0.00339 | -0.010425
-0.51 | -0.0008415 | -0.003025 | -0.010615
-0.5 | -0.0007055 | -0.00275 | -0.009065
-0.49 | -0.0005745 | -0.002255 | -0.006445
-0.48 | -0.000417 | -0.002125 | -0.005095
-0.47 | -0.0002855 | -0.001535 | -0.004535
-0.46 | -6.95e-05 | -0.000555 | -0.00182
-0.45 | 0.0002215 | 0.00083 | 0.003045
-0.44 | 0.000581 | 0.002205 | 0.00838
-0.43 | 0.0011385 | 0.003735 | 0.01458
-0.42 | 0.001812 | 0.006375 | 0.02535
-0.41 | 0.0027275 | 0.00963 | 0.0376
-0.4 | 0.0040385 | 0.01493 | 0.056415
-0.39 | 0.005819 | 0.02175 | 0.084665
-0.38 | 0.008246 | 0.03044 | 0.11829
-0.37 | 0.0120105 | 0.042655 | 0.16525
-0.36 | 0.0166025 | 0.05957 | 0.23085
-0.35 | 0.02258 | 0.084025 | 0.32955
-0.34 | 0.03106 | 0.11691 | 0.46585
-0.33 | 0.04287 | 0.16907 | 0.64015
-0.32 | 0.05905 | 0.229975 | 0.87855
-0.31 | 0.08098 | 0.3074 | 1.2259
-0.3 | 0.11238 | 0.4257 | 1.6935
-0.29 | 0.173205 | 0.58185 | 2.2781
-0.28 | 0.23486 | 0.78785 | 3.1055
-0.27 | 0.29765 | 1.0832 | 4.2645
-0.26 | 0.4065 | 1.53625 | 5.7485
-0.25 | 0.5531 | 2.0639 | 7.866
-0.24 | 0.75525 | 2.703 | 10.38
-0.23 | 1.0144 | 3.6375 | 13.987
-0.22 | 1.45205 | 4.914 | 18.8255
-0.21 | 1.9498 | 6.602 | 24.76
-0.2 | 2.565 | 8.771 | 32.88
-0.19 | 3.445 | 11.8095 | 43.365
-0.18 | 4.5955 | 15.7815 | 55.335
-0.17 | 6.1175 | 20.3325 | 71.395
-0.16 | 8.1185 | 26.735 | 90.87
-0.15 | 10.861 | 35.29 | 113.86
-0.14 | 14.52 | 45.55 | 142.705
-0.13 | 19.0965 | 58.39 | 175.05
-0.12 | 24.65 | 74.325 | 209.8
-0.11 | 32.115 | 93.97 | 250.45
-0.1 | 41.62 | 117.465 | 295.15
-0.09 | 52.92 | 145.805 | 340.7
-0.08 | 66.6 | 175.9 | 389.45
-0.07 | 83.565 | 211.85 | 438.7
-0.06 | 103.66 | 254.95 | 482.55
-0.05 | 124.615 | 297.15 | 531.6
-0.04 | 150.93 | 341.85 | 587.75
-0.03 | 180.6 | 391.45 | 633.55
-0.02 | 211.65 | 441.4 | 683.8
-0.01 | 245.15 | 492.75 | 736.5
0 | 278 | 545.75 | 771
0.01 | 308.65 | 584.8 | 801.5
0.02 | 344.65 | 635.3 | 847.5
0.03 | 379 | 682.25 | 885.5
0.04 | 402.75 | 723.35 | 914
0.05 | 428.2 | 768.5 | 939.5
0.06 | 450.6 | 803.5 | 974
0.07 | 467.85 | 842 | 1008.5
0.08 | 481.65 | 863.5 | 1020
0.09 | 491.3 | 893 | 1044
0.1 | 490.85 | 928.5 | 1060
0.11 | 497.35 | 955.5 | 1085.5
0.12 | 502 | 978.5 | 1109
0.13 | 488 | 991.5 | 1108.5
0.14 | 475 | 1012.5 | 1116
0.15 | 460 | 1031 | 1128.5
0.16 | 450.5 | 1043 | 1145.5
0.17 | 440 | 1051 | 1153
0.18 | 428 | 1063 | 1156.5
0.19 | 410 | 1080.5 | 1153
0.2 | 379.5 | 1092.5 | 1169.5
0.21 | 352 | 1096.5 | 1180
0.22 | 342.5 | 1087 | 1167.5
0.23 | 332 | 1093 | 1175.5
0.24 | 317.5 | 1108 | 1168
0.25 | 295.5 | 1102.5 | 1166
0.26 | 257.5 | 1097 | 1171.5
0.27 | 246.5 | 1093 | 1160
0.28 | 237.5 | 1088.5 | 1153.5
0.29 | 228 | 1096 | 1154.5
0.3 | 230 | 1089.5 | 1150
0.31 | 205.5 | 1068 | 1135
0.32 | 174 | 1071 | 1134
0.33 | 161 | 1064.5 | 1119
0.34 | 167.5 | 1042.5 | 1106
0.35 | 169.5 | 1037.5 | 1102.5
0.36 | 154 | 1029.5 | 1089
0.37 | 119 | 1016.5 | 1083.5
0.38 | 110.5 | 993 | 1052.5
0.39 | 140.5 | 974.5 | 1039.5
0.4 | 122 | 962 | 1038
0.41 | 98.5 | 946.5 | 1017.5
0.42 | 89 | 930 | 1004.5
0.43 | 90 | 899.5 | 982
0.44 | 108.5 | 877 | 964.5
0.45 | 84 | 860 | 947.5
0.46 | 62.5 | 836 | 926
0.47 | 68.5 | 808.5 | 889
0.48 | 86 | 780.5 | 880
0.49 | 73 | 761 | 860
0.5 | 44 | 753 | 820