## IDS-VDS Characteristic (mA-mm)
VGS (V) | VDS = 0.100 V | VDS = 0.500 V | VDS = 0.900 V
-0.75 | 0.0006829 | 0.003013 | 0.010198
-0.74 | 0.0006512 | 0.0029007 | 0.009889
-0.73 | 0.0006201 | 0.0028032 | 0.009571
-0.72 | 0.0005943 | 0.0026868 | 0.009265
-0.71 | 0.0005655 | 0.0026068 | 0.008984
-0.7 | 0.0005405 | 0.0024982 | 0.00876
-0.69 | 0.0005153 | 0.0024078 | 0.008484
-0.68 | 0.00049071 | 0.0023214 | 0.008216
-0.67 | 0.00046954 | 0.0022311 | 0.007944
-0.66 | 0.00044593 | 0.0021441 | 0.007722
-0.65 | 0.00042354 | 0.0020712 | 0.0075
-0.64 | 0.00040953 | 0.0019872 | 0.007233
-0.63 | 0.00038745 | 0.0019195 | 0.007011
-0.62 | 0.00036875 | 0.0018453 | 0.006804
-0.61 | 0.00035498 | 0.0017766 | 0.006584
-0.6 | 0.00033836 | 0.001712 | 0.006326
-0.59 | 0.0003212 | 0.0016405 | 0.006129
-0.58 | 0.00030672 | 0.0015877 | 0.005979
-0.57 | 0.00029183 | 0.0015172 | 0.005766
-0.56 | 0.00028017 | 0.0014686 | 0.005612
-0.55 | 0.00026495 | 0.0014168 | 0.005414
-0.54 | 0.00025202 | 0.0013559 | 0.005279
-0.53 | 0.0002397 | 0.0013049 | 0.005106
-0.52 | 0.00022968 | 0.0012665 | 0.004938
-0.51 | 0.00021949 | 0.0012169 | 0.0047788
-0.5 | 0.00020963 | 0.00118 | 0.0046449
-0.49 | 0.00020266 | 0.0011422 | 0.0045235
-0.48 | 0.0001944 | 0.0011141 | 0.004411
-0.47 | 0.00018894 | 0.0010778 | 0.0043135
-0.46 | 0.00018341 | 0.0010629 | 0.0042383
-0.45 | 0.00018039 | 0.0010441 | 0.0041566
-0.44 | 0.00018333 | 0.001041 | 0.0041427
-0.43 | 0.00018824 | 0.001054 | 0.0041825
-0.42 | 0.00019823 | 0.0010797 | 0.0043013
-0.41 | 0.00021543 | 0.0011358 | 0.0044843
-0.4 | 0.00024204 | 0.0012216 | 0.0048292
-0.39 | 0.00028112 | 0.0013592 | 0.0053073
-0.38 | 0.00033787 | 0.0015596 | 0.006128
-0.37 | 0.00041847 | 0.0018417 | 0.007184
-0.36 | 0.00053183 | 0.0022465 | 0.008717
-0.35 | 0.0007333 | 0.0028209 | 0.010846
-0.34 | 0.0009697 | 0.0036292 | 0.013969
-0.33 | 0.0012858 | 0.0047387 | 0.018338
-0.32 | 0.0017348 | 0.00643 | 0.02429
-0.31 | 0.0023436 | 0.008562 | 0.032704
-0.3 | 0.0032013 | 0.011579 | 0.044557
-0.29 | 0.0043586 | 0.015716 | 0.06109
-0.28 | 0.006185 | 0.021389 | 0.08275
-0.27 | 0.008441 | 0.029045 | 0.11384
-0.26 | 0.011529 | 0.039733 | 0.15452
-0.25 | 0.015666 | 0.054328 | 0.21118
-0.24 | 0.021353 | 0.07526 | 0.28806
-0.23 | 0.02912 | 0.10178 | 0.39037
-0.22 | 0.039563 | 0.13813 | 0.53132
-0.21 | 0.053874 | 0.18771 | 0.7179
-0.2 | 0.07506 | 0.25354 | 0.9665
-0.19 | 0.10156 | 0.34205 | 1.3022
-0.18 | 0.13736 | 0.46215 | 1.7399
-0.17 | 0.18609 | 0.6211 | 2.2849
-0.16 | 0.25014 | 0.8278 | 3.0275
-0.15 | 0.33515 | 1.0993 | 3.947
-0.14 | 0.45147 | 1.4657 | 5.1369
-0.13 | 0.6029 | 1.926 | 6.592
-0.12 | 0.8053 | 2.5181 | 8.374
-0.11 | 1.0613 | 3.2876 | 10.535
-0.1 | 1.4082 | 4.2499 | 13.101
-0.09 | 1.8463 | 5.4764 | 16.083
-0.08 | 2.4041 | 6.978 | 19.606
-0.07 | 3.1184 | 8.767 | 23.55
-0.06 | 4.0069 | 10.981 | 27.999
-0.05 | 5.1072 | 13.624 | 33.006
-0.04 | 6.418 | 16.687 | 38.421
-0.03 | 8.032 | 20.245 | 44.413
-0.02 | 9.923 | 24.209 | 50.87
-0.01 | 12.168 | 28.803 | 57.87
0 | 14.746 | 33.912 | 65.34
0.01 | 17.647 | 39.47 | 73.18
0.02 | 20.847 | 45.422 | 81.21
0.03 | 24.473 | 52.064 | 89.92
0.04 | 28.358 | 58.88 | 98.92
0.05 | 32.495 | 66.48 | 108.22
0.06 | 36.899 | 74.25 | 117.63
0.07 | 41.543 | 82.44 | 127.69
0.08 | 46.347 | 91.02 | 137.76
0.09 | 51.224 | 99.73 | 148.09
0.1 | 56.205 | 108.97 | 158.76
0.11 | 61.13 | 118.37 | 169.36
0.12 | 66.22 | 128.14 | 180.46
0.13 | 71.19 | 137.95 | 191.62
0.14 | 76.1 | 148.12 | 202.78
0.15 | 80.89 | 158.35 | 214.19
0.16 | 85.52 | 168.84 | 225.59
0.17 | 90.02 | 179.46 | 237.26
0.18 | 94.32 | 189.98 | 248.81
0.19 | 98.6 | 200.78 | 260.54
0.2 | 102.5 | 211.72 | 272.14
0.21 | 106.31 | 222.8 | 284.13
0.22 | 109.86 | 233.92 | 295.84
0.23 | 113.36 | 244.82 | 307.71
0.24 | 116.48 | 256.02 | 319.6
0.25 | 119.63 | 267.2 | 331.3
0.26 | 122.46 | 278.28 | 343.15
0.27 | 125.03 | 289.32 | 354.99
0.28 | 127.75 | 300.42 | 366.62
0.29 | 129.99 | 311.45 | 378.35
0.3 | 132.28 | 322.53 | 389.96
0.31 | 134.44 | 333.49 | 401.6
0.32 | 136.29 | 344.12 | 412.98
0.33 | 138.23 | 355.06 | 424.49
0.34 | 139.86 | 365.78 | 435.68
0.35 | 141.55 | 376.25 | 446.88
0.36 | 143.02 | 386.84 | 457.96
0.37 | 144.54 | 397 | 468.94
0.38 | 145.81 | 407.26 | 479.72
0.39 | 147.17 | 417.26 | 490.22
0.4 | 148.33 | 427.08 | 500.82
0.41 | 149.42 | 436.75 | 511.22
0.42 | 150.66 | 446.23 | 521.5
0.43 | 151.48 | 455.55 | 531.56
0.44 | 152.52 | 464.56 | 541.27
0.45 | 153.4 | 473.37 | 550.97
0.46 | 154.02 | 481.91 | 560.53
0.47 | 155.09 | 490.29 | 569.73
0.48 | 155.73 | 498.42 | 578.6
0.49 | 156.55 | 506.18 | 587.4
0.5 | 157.09 | 513.79 | 596

## Tranconductance (mS-mm)
VGS (V) | VDS = 0.100 V | VDS = 0.500 V | VDS = 0.900 V
-0.75 | -0.00317 | -0.01123 | -0.0309
-0.74 | -0.00314 | -0.01049 | -0.03135
-0.73 | -0.002845 | -0.010695 | -0.0312
-0.72 | -0.00273 | -0.00982 | -0.02935
-0.71 | -0.00269 | -0.00943 | -0.02525
-0.7 | -0.00251 | -0.00995 | -0.025
-0.69 | -0.0024895 | -0.00884 | -0.0272
-0.68 | -0.002288 | -0.008835 | -0.027
-0.67 | -0.002239 | -0.008865 | -0.0247
-0.66 | -0.0023 | -0.007995 | -0.0222
-0.65 | -0.00182 | -0.007845 | -0.02445
-0.64 | -0.0018045 | -0.007585 | -0.02445
-0.63 | -0.002039 | -0.007095 | -0.02145
-0.62 | -0.0016235 | -0.007145 | -0.02135
-0.61 | -0.0015195 | -0.006665 | -0.0239
-0.6 | -0.001689 | -0.006805 | -0.02275
-0.59 | -0.001582 | -0.006215 | -0.01735
-0.58 | -0.0014685 | -0.006165 | -0.01815
-0.57 | -0.0013275 | -0.005955 | -0.01835
-0.56 | -0.001344 | -0.00502 | -0.0176
-0.55 | -0.0014075 | -0.005635 | -0.01665
-0.54 | -0.0012625 | -0.005595 | -0.0154
-0.53 | -0.001117 | -0.00447 | -0.01705
-0.52 | -0.0010105 | -0.0044 | -0.01636
-0.51 | -0.0010025 | -0.004325 | -0.014655
-0.5 | -0.0008415 | -0.003735 | -0.012765
-0.49 | -0.0007615 | -0.003295 | -0.011695
-0.48 | -0.000686 | -0.00322 | -0.0105
-0.47 | -0.0005495 | -0.00256 | -0.008635
-0.46 | -0.0004275 | -0.001685 | -0.007845
-0.45 | -4e-06 | -0.001095 | -0.00478
-0.44 | 0.0003925 | 0.000495 | 0.001295
-0.43 | 0.000745 | 0.001935 | 0.00793
-0.42 | 0.0013595 | 0.00409 | 0.01509
-0.41 | 0.0021905 | 0.007095 | 0.026395
-0.4 | 0.0032845 | 0.01117 | 0.04115
-0.39 | 0.0047915 | 0.0169 | 0.06494
-0.38 | 0.0068675 | 0.024125 | 0.093835
-0.37 | 0.009698 | 0.034345 | 0.12945
-0.36 | 0.0157415 | 0.04896 | 0.1831
-0.35 | 0.0218935 | 0.069135 | 0.2626
-0.34 | 0.027625 | 0.09589 | 0.3746
-0.33 | 0.038255 | 0.14004 | 0.51605
-0.32 | 0.05289 | 0.191165 | 0.7183
-0.31 | 0.073325 | 0.25745 | 1.01335
-0.3 | 0.10075 | 0.3577 | 1.4193
-0.29 | 0.149185 | 0.4905 | 1.90965
-0.28 | 0.20412 | 0.66645 | 2.6375
-0.27 | 0.2672 | 0.9172 | 3.5885
-0.26 | 0.36125 | 1.26415 | 4.867
-0.25 | 0.4912 | 1.77635 | 6.677
-0.24 | 0.6727 | 2.3726 | 8.9595
-0.23 | 0.9105 | 3.1435 | 12.163
-0.22 | 1.2377 | 4.2965 | 16.3765
-0.21 | 1.77485 | 5.7705 | 21.759
-0.2 | 2.3843 | 7.717 | 29.215
-0.19 | 3.115 | 10.4305 | 38.67
-0.18 | 4.2265 | 13.9525 | 49.135
-0.17 | 5.639 | 18.2825 | 64.38
-0.16 | 7.453 | 23.91 | 83.105
-0.15 | 10.0665 | 31.895 | 105.47
-0.14 | 13.3875 | 41.335 | 132.25
-0.13 | 17.6915 | 52.62 | 161.855
-0.12 | 22.92 | 68.08 | 197.15
-0.11 | 30.145 | 86.59 | 236.35
-0.1 | 39.25 | 109.44 | 277.4
-0.09 | 49.795 | 136.405 | 325.25
-0.08 | 63.605 | 164.53 | 373.35
-0.07 | 80.14 | 200.15 | 419.65
-0.06 | 99.44 | 242.85 | 472.8
-0.05 | 120.555 | 285.3 | 521.1
-0.04 | 146.24 | 331.05 | 570.35
-0.03 | 175.25 | 376.1 | 622.45
-0.02 | 206.8 | 427.9 | 672.85
-0.01 | 241.15 | 485.15 | 723.5
0 | 273.95 | 533.35 | 765.5
0.01 | 305.05 | 575.5 | 793.5
0.02 | 341.3 | 629.7 | 837
0.03 | 375.55 | 672.9 | 885.5
0.04 | 401.1 | 720.8 | 915
0.05 | 427.05 | 768.5 | 935.5
0.06 | 452.4 | 798 | 973.5
0.07 | 472.4 | 838.5 | 1006.5
0.08 | 484.05 | 864.5 | 1020
0.09 | 492.9 | 897.5 | 1050
0.1 | 495.3 | 932 | 1063.5
0.11 | 500.75 | 958.5 | 1085
0.12 | 503 | 979 | 1113
0.13 | 494 | 999 | 1116
0.14 | 485 | 1020 | 1128.5
0.15 | 471 | 1036 | 1140.5
0.16 | 456.5 | 1055.5 | 1153.5
0.17 | 440 | 1057 | 1161
0.18 | 429 | 1066 | 1164
0.19 | 409 | 1087 | 1166.5
0.2 | 385.5 | 1101 | 1179.5
0.21 | 368 | 1110 | 1185
0.22 | 352.5 | 1101 | 1179
0.23 | 331 | 1105 | 1188
0.24 | 313.5 | 1119 | 1179.5
0.25 | 299 | 1113 | 1177.5
0.26 | 270 | 1106 | 1184.5
0.27 | 264.5 | 1107 | 1173.5
0.28 | 248 | 1106.5 | 1168
0.29 | 226.5 | 1105.5 | 1167
0.3 | 222.5 | 1102 | 1162.5
0.31 | 200.5 | 1079.5 | 1151
0.32 | 189.5 | 1078.5 | 1144.5
0.33 | 178.5 | 1083 | 1135
0.34 | 166 | 1059.5 | 1119.5
0.35 | 158 | 1053 | 1114
0.36 | 149.5 | 1037.5 | 1103
0.37 | 139.5 | 1021 | 1088
0.38 | 131.5 | 1013 | 1064
0.39 | 126 | 991 | 1055
0.4 | 112.5 | 974.5 | 1050
0.41 | 116.5 | 957.5 | 1034
0.42 | 103 | 940 | 1017
0.43 | 93 | 916.5 | 988.5
0.44 | 96 | 891 | 970.5
0.45 | 75 | 867.5 | 963
0.46 | 84.5 | 846 | 938
0.47 | 85.5 | 825.5 | 903.5
0.48 | 73 | 794.5 | 883.5
0.49 | 68 | 768.5 | 870
0.5 | 54 | 761 | 860