## IDS-VDS Characteristic (mA-mm)
VGS (V) | VDS = 0.100 V | VDS = 0.500 V | VDS = 0.900 V
-0.75 | 0.0007014 | 0.0032332 | 0.011357
-0.74 | 0.0006653 | 0.0030995 | 0.011054
-0.73 | 0.000635 | 0.0029955 | 0.010699
-0.72 | 0.0006115 | 0.0028924 | 0.010395
-0.71 | 0.0005824 | 0.0027778 | 0.010065
-0.7 | 0.0005537 | 0.0026775 | 0.009704
-0.69 | 0.0005261 | 0.0025857 | 0.009431
-0.68 | 0.0005054 | 0.0024814 | 0.009126
-0.67 | 0.00047465 | 0.0024009 | 0.008856
-0.66 | 0.00045619 | 0.0022788 | 0.008529
-0.65 | 0.00043383 | 0.0022006 | 0.008226
-0.64 | 0.00041309 | 0.0021053 | 0.007983
-0.63 | 0.00039081 | 0.0020258 | 0.007729
-0.62 | 0.00037116 | 0.0019357 | 0.007449
-0.61 | 0.00035773 | 0.0018727 | 0.007245
-0.6 | 0.00033708 | 0.0018132 | 0.007059
-0.59 | 0.00032317 | 0.0017324 | 0.006792
-0.58 | 0.00030544 | 0.0016712 | 0.006556
-0.57 | 0.00029009 | 0.0015954 | 0.006357
-0.56 | 0.00027628 | 0.0015422 | 0.006166
-0.55 | 0.00026306 | 0.0014813 | 0.005932
-0.54 | 0.00025107 | 0.0014247 | 0.005754
-0.53 | 0.00023661 | 0.0013725 | 0.005523
-0.52 | 0.00022446 | 0.0013181 | 0.005363
-0.51 | 0.00021373 | 0.0012723 | 0.005204
-0.5 | 0.00020458 | 0.0012281 | 0.00503
-0.49 | 0.00019623 | 0.0011791 | 0.0049187
-0.48 | 0.00018878 | 0.0011389 | 0.0047756
-0.47 | 0.00018312 | 0.0011044 | 0.0046671
-0.46 | 0.00017828 | 0.0010793 | 0.0045706
-0.45 | 0.00017665 | 0.0010569 | 0.0044875
-0.44 | 0.00017565 | 0.0010517 | 0.0044378
-0.43 | 0.0001793 | 0.0010478 | 0.0044445
-0.42 | 0.00018773 | 0.0010735 | 0.0045104
-0.41 | 0.00020228 | 0.0011199 | 0.004648
-0.4 | 0.00022526 | 0.0011892 | 0.0048859
-0.39 | 0.00026079 | 0.001299 | 0.0053136
-0.38 | 0.0003122 | 0.0014755 | 0.005948
-0.37 | 0.00038484 | 0.0017269 | 0.006912
-0.36 | 0.00048822 | 0.002084 | 0.008262
-0.35 | 0.0006684 | 0.002584 | 0.010178
-0.34 | 0.0008836 | 0.0033097 | 0.012886
-0.33 | 0.0011713 | 0.0043097 | 0.016704
-0.32 | 0.0015801 | 0.0056924 | 0.02216
-0.31 | 0.0021378 | 0.007773 | 0.029581
-0.3 | 0.0029165 | 0.010491 | 0.040088
-0.29 | 0.0039799 | 0.014242 | 0.05478
-0.28 | 0.0054361 | 0.01935 | 0.07486
-0.27 | 0.007797 | 0.026376 | 0.10224
-0.26 | 0.010657 | 0.035978 | 0.13969
-0.25 | 0.014498 | 0.049243 | 0.19106
-0.24 | 0.019777 | 0.06796 | 0.26108
-0.23 | 0.026981 | 0.09284 | 0.35516
-0.22 | 0.036743 | 0.12634 | 0.48286
-0.21 | 0.050126 | 0.17086 | 0.6524
-0.2 | 0.06994 | 0.23193 | 0.8821
-0.19 | 0.0947 | 0.31261 | 1.1864
-0.18 | 0.12821 | 0.42414 | 1.5923
-0.17 | 0.1736 | 0.56734 | 2.109
-0.16 | 0.2341 | 0.7632 | 2.7797
-0.15 | 0.31421 | 1.0172 | 3.6416
-0.14 | 0.4238 | 1.3524 | 4.7511
-0.13 | 0.56368 | 1.79 | 6.124
-0.12 | 0.7574 | 2.344 | 7.834
-0.11 | 1.0018 | 3.0613 | 9.879
-0.1 | 1.328 | 3.9737 | 12.318
-0.09 | 1.7513 | 5.133 | 15.309
-0.08 | 2.2867 | 6.559 | 18.607
-0.07 | 2.9728 | 8.274 | 22.455
-0.06 | 3.8248 | 10.418 | 26.744
-0.05 | 4.8916 | 12.899 | 31.671
-0.04 | 6.152 | 15.855 | 36.99
-0.03 | 7.717 | 19.316 | 42.84
-0.02 | 9.552 | 23.237 | 49.146
-0.01 | 11.756 | 27.719 | 55.999
0 | 14.283 | 32.636 | 63.41
0.01 | 17.126 | 38.149 | 71.11
0.02 | 20.292 | 44.056 | 79.18
0.03 | 23.872 | 50.551 | 87.7
0.04 | 27.708 | 57.47 | 96.61
0.05 | 31.811 | 64.67 | 105.73
0.06 | 36.204 | 72.46 | 115.33
0.07 | 40.802 | 80.66 | 125.14
0.08 | 45.541 | 89.13 | 135.2
0.09 | 50.415 | 97.8 | 145.48
0.1 | 55.378 | 106.89 | 156.01
0.11 | 60.27 | 116.31 | 166.72
0.12 | 65.36 | 126.01 | 177.59
0.13 | 70.37 | 135.83 | 188.74
0.14 | 75.23 | 145.79 | 199.91
0.15 | 79.95 | 156.03 | 211.17
0.16 | 84.67 | 166.62 | 222.88
0.17 | 89.23 | 177.16 | 234.24
0.18 | 93.69 | 187.81 | 245.84
0.19 | 97.91 | 198.47 | 257.44
0.2 | 101.76 | 209.41 | 269.28
0.21 | 105.45 | 220.47 | 281.06
0.22 | 109.05 | 231.54 | 292.86
0.23 | 112.62 | 242.47 | 304.69
0.24 | 116.05 | 253.52 | 316.47
0.25 | 119.12 | 264.73 | 328.39
0.26 | 121.86 | 275.86 | 340
0.27 | 124.44 | 286.99 | 351.82
0.28 | 127.05 | 297.84 | 363.61
0.29 | 129.5 | 308.92 | 375.25
0.3 | 132 | 320.09 | 387.02
0.31 | 134.02 | 330.96 | 398.33
0.32 | 135.78 | 341.9 | 409.99
0.33 | 137.72 | 352.62 | 421.35
0.34 | 139.44 | 363.29 | 432.71
0.35 | 141.38 | 373.87 | 443.83
0.36 | 142.78 | 384.35 | 454.82
0.37 | 144 | 394.73 | 465.92
0.38 | 145.44 | 404.88 | 476.71
0.39 | 147.01 | 414.85 | 487.41
0.4 | 148.1 | 424.75 | 497.78
0.41 | 149.13 | 434.43 | 508.18
0.42 | 150.22 | 443.95 | 518.57
0.43 | 151.22 | 453.25 | 528.62
0.44 | 152.48 | 462.3 | 538.56
0.45 | 153.26 | 471.18 | 548.06
0.46 | 153.82 | 479.91 | 557.72
0.47 | 154.84 | 488.16 | 567.02
0.48 | 155.77 | 496.3 | 575.8
0.49 | 156.55 | 504.09 | 584.8
0.5 | 156.91 | 511.8 | 593.4

## Tranconductance (mS-mm)
VGS (V) | VDS = 0.100 V | VDS = 0.500 V | VDS = 0.900 V
-0.75 | -0.00361 | -0.01337 | -0.0303
-0.74 | -0.00332 | -0.011885 | -0.0329
-0.73 | -0.00269 | -0.010355 | -0.03295
-0.72 | -0.00263 | -0.010885 | -0.0317
-0.71 | -0.00289 | -0.010745 | -0.03455
-0.7 | -0.002815 | -0.009605 | -0.0317
-0.69 | -0.002415 | -0.009805 | -0.0289
-0.68 | -0.0025725 | -0.00924 | -0.02875
-0.67 | -0.0024605 | -0.01013 | -0.02985
-0.66 | -0.002041 | -0.010015 | -0.0315
-0.65 | -0.002155 | -0.008675 | -0.0273
-0.64 | -0.002151 | -0.00874 | -0.02485
-0.63 | -0.0020965 | -0.00848 | -0.0267
-0.62 | -0.001654 | -0.007655 | -0.0242
-0.61 | -0.001704 | -0.006125 | -0.0195
-0.6 | -0.001728 | -0.007015 | -0.02265
-0.59 | -0.001582 | -0.0071 | -0.02515
-0.58 | -0.001654 | -0.00685 | -0.02175
-0.57 | -0.001458 | -0.00645 | -0.0195
-0.56 | -0.0013515 | -0.005705 | -0.02125
-0.55 | -0.0012605 | -0.005875 | -0.0206
-0.54 | -0.0013225 | -0.00544 | -0.02045
-0.53 | -0.0013305 | -0.00533 | -0.01955
-0.52 | -0.001144 | -0.00501 | -0.01595
-0.51 | -0.000994 | -0.0045 | -0.01665
-0.5 | -0.000875 | -0.00466 | -0.014265
-0.49 | -0.00079 | -0.00446 | -0.01272
-0.48 | -0.0006555 | -0.003735 | -0.01258
-0.47 | -0.000525 | -0.00298 | -0.01025
-0.46 | -0.0003235 | -0.002375 | -0.00898
-0.45 | -0.0001315 | -0.00138 | -0.00664
-0.44 | 0.0001325 | -0.000455 | -0.00215
-0.43 | 0.000604 | 0.00109 | 0.00363
-0.42 | 0.001149 | 0.003605 | 0.010175
-0.41 | 0.0018765 | 0.005785 | 0.018775
-0.4 | 0.0029255 | 0.008955 | 0.03328
-0.39 | 0.004347 | 0.014315 | 0.053105
-0.38 | 0.0062025 | 0.021395 | 0.07992
-0.37 | 0.008801 | 0.030425 | 0.1157
-0.36 | 0.014178 | 0.042855 | 0.1633
-0.35 | 0.019769 | 0.061285 | 0.2312
-0.34 | 0.025145 | 0.086285 | 0.3263
-0.33 | 0.034825 | 0.119135 | 0.4637
-0.32 | 0.048325 | 0.173165 | 0.64385
-0.31 | 0.06682 | 0.23993 | 0.8964
-0.3 | 0.092105 | 0.32345 | 1.25995
-0.29 | 0.12598 | 0.44295 | 1.7386
-0.28 | 0.190855 | 0.6067 | 2.373
-0.27 | 0.261045 | 0.8314 | 3.2415
-0.26 | 0.33505 | 1.14335 | 4.441
-0.25 | 0.456 | 1.5991 | 6.0695
-0.24 | 0.62415 | 2.17985 | 8.205
-0.23 | 0.8483 | 2.919 | 11.089
-0.22 | 1.15725 | 3.901 | 14.862
-0.21 | 1.65985 | 5.2795 | 19.962
-0.2 | 2.2287 | 7.0875 | 26.7
-0.19 | 2.9135 | 9.6105 | 35.51
-0.18 | 3.945 | 12.7365 | 46.13
-0.17 | 5.2945 | 16.953 | 59.37
-0.16 | 7.0305 | 22.493 | 76.63
-0.15 | 9.485 | 29.46 | 98.57
-0.14 | 12.4735 | 38.64 | 124.12
-0.13 | 16.68 | 49.58 | 154.145
-0.12 | 21.906 | 63.565 | 187.75
-0.11 | 28.53 | 81.485 | 224.2
-0.1 | 37.475 | 103.585 | 271.5
-0.09 | 47.935 | 129.265 | 314.45
-0.08 | 61.075 | 157.05 | 357.3
-0.07 | 76.905 | 192.95 | 406.85
-0.06 | 95.94 | 231.25 | 460.8
-0.05 | 116.36 | 271.85 | 512.3
-0.04 | 141.27 | 320.85 | 558.45
-0.03 | 170 | 369.1 | 607.8
-0.02 | 201.95 | 420.15 | 657.95
-0.01 | 236.55 | 469.95 | 713.2
0 | 268.5 | 521.5 | 755.55
0.01 | 300.45 | 571 | 788.5
0.02 | 337.3 | 620.1 | 829.5
0.03 | 370.8 | 670.7 | 871.5
0.04 | 396.95 | 705.95 | 901.5
0.05 | 424.8 | 749.5 | 936
0.06 | 449.55 | 799.5 | 970.5
0.07 | 466.85 | 833.5 | 993.5
0.08 | 480.65 | 857 | 1017
0.09 | 491.85 | 888 | 1040.5
0.1 | 492.75 | 925.5 | 1062
0.11 | 499.1 | 956 | 1079
0.12 | 505 | 976 | 1101
0.13 | 493.5 | 989 | 1116
0.14 | 479 | 1010 | 1121.5
0.15 | 472 | 1041.5 | 1148.5
0.16 | 464 | 1056.5 | 1153.5
0.17 | 451 | 1059.5 | 1148
0.18 | 434 | 1065.5 | 1160
0.19 | 403.5 | 1080 | 1172
0.2 | 377 | 1100 | 1181
0.21 | 364.5 | 1106.5 | 1179
0.22 | 358.5 | 1100 | 1181.5
0.23 | 350 | 1099 | 1180.5
0.24 | 325 | 1113 | 1185
0.25 | 290.5 | 1117 | 1176.5
0.26 | 266 | 1113 | 1171.5
0.27 | 259.5 | 1099 | 1180.5
0.28 | 253 | 1096.5 | 1171.5
0.29 | 247.5 | 1112.5 | 1170.5
0.3 | 226 | 1102 | 1154
0.31 | 189 | 1090.5 | 1148.5
0.32 | 185 | 1083 | 1151
0.33 | 183 | 1069.5 | 1136
0.34 | 183 | 1062.5 | 1124
0.35 | 167 | 1053 | 1105.5
0.36 | 131 | 1043 | 1104.5
0.37 | 133 | 1026.5 | 1094.5
0.38 | 150.5 | 1006 | 1074.5
0.39 | 133 | 993.5 | 1053.5
0.4 | 106 | 979 | 1038.5
0.41 | 106 | 960 | 1039.5
0.42 | 104.5 | 941 | 1022
0.43 | 113 | 917.5 | 999.5
0.44 | 102 | 896.5 | 972
0.45 | 67 | 880.5 | 958
0.46 | 79 | 849 | 948
0.47 | 97.5 | 819.5 | 904
0.48 | 85.5 | 796.5 | 889
0.49 | 57 | 775 | 880
0.5 | 36 | 771 | 860