## IDS-VDS Characteristic (mA-mm)
VGS (V) | VDS = 0.100 V | VDS = 0.500 V | VDS = 0.900 V
-0.75 | 0.0007996 | 0.0037425 | 0.013225
-0.74 | 0.0007583 | 0.00358 | 0.01282
-0.73 | 0.0007258 | 0.0034485 | 0.012411
-0.72 | 0.0006902 | 0.003316 | 0.012044
-0.71 | 0.0006574 | 0.0031899 | 0.011589
-0.7 | 0.0006243 | 0.0030586 | 0.011328
-0.69 | 0.0005949 | 0.002925 | 0.010918
-0.68 | 0.0005704 | 0.0028378 | 0.010554
-0.67 | 0.0005399 | 0.0027239 | 0.010259
-0.66 | 0.0005165 | 0.0026305 | 0.009971
-0.65 | 0.00049526 | 0.0025253 | 0.009666
-0.64 | 0.00047052 | 0.0024267 | 0.009319
-0.63 | 0.0004476 | 0.0023345 | 0.009028
-0.62 | 0.0004232 | 0.0022476 | 0.008693
-0.61 | 0.00040369 | 0.0021418 | 0.00846
-0.6 | 0.00038262 | 0.0020761 | 0.008196
-0.59 | 0.00036349 | 0.0019843 | 0.007866
-0.58 | 0.00034521 | 0.001907 | 0.007639
-0.57 | 0.00032782 | 0.0018355 | 0.007356
-0.56 | 0.00031115 | 0.001762 | 0.007161
-0.55 | 0.00029589 | 0.0016953 | 0.006889
-0.54 | 0.00028142 | 0.001619 | 0.006623
-0.53 | 0.00026763 | 0.0015587 | 0.006416
-0.52 | 0.00025657 | 0.001506 | 0.006228
-0.51 | 0.0002454 | 0.0014444 | 0.00605
-0.5 | 0.00023197 | 0.0013875 | 0.005874
-0.49 | 0.00022207 | 0.0013388 | 0.00566
-0.48 | 0.00021216 | 0.001293 | 0.005505
-0.47 | 0.00020473 | 0.0012511 | 0.005369
-0.46 | 0.00019727 | 0.0012134 | 0.00522
-0.45 | 0.00019346 | 0.0011918 | 0.005117
-0.44 | 0.00019319 | 0.0011763 | 0.005039
-0.43 | 0.00019287 | 0.0011703 | 0.005017
-0.42 | 0.00020063 | 0.0011824 | 0.005062
-0.41 | 0.0002119 | 0.0012141 | 0.005138
-0.4 | 0.00023359 | 0.0012811 | 0.005361
-0.39 | 0.00026669 | 0.0013893 | 0.005733
-0.38 | 0.00031449 | 0.0015489 | 0.006304
-0.37 | 0.00038294 | 0.0017795 | 0.007162
-0.36 | 0.0004806 | 0.0021219 | 0.008414
-0.35 | 0.0006549 | 0.0026033 | 0.010197
-0.34 | 0.0008587 | 0.0032834 | 0.012831
-0.33 | 0.0011373 | 0.0042456 | 0.016359
-0.32 | 0.0015338 | 0.0055697 | 0.021541
-0.31 | 0.002069 | 0.007558 | 0.028664
-0.3 | 0.0028273 | 0.010161 | 0.038755
-0.29 | 0.0038503 | 0.013725 | 0.052557
-0.28 | 0.0052687 | 0.018727 | 0.0719
-0.27 | 0.007566 | 0.025489 | 0.09855
-0.26 | 0.010343 | 0.034865 | 0.13468
-0.25 | 0.014084 | 0.047739 | 0.18397
-0.24 | 0.019247 | 0.06589 | 0.25132
-0.23 | 0.02629 | 0.09017 | 0.34336
-0.22 | 0.035862 | 0.12235 | 0.46504
-0.21 | 0.048897 | 0.16601 | 0.6341
-0.2 | 0.06856 | 0.22601 | 0.8502
-0.19 | 0.09297 | 0.30491 | 1.1528
-0.18 | 0.12619 | 0.41342 | 1.5465
-0.17 | 0.17076 | 0.55593 | 2.0511
-0.16 | 0.23069 | 0.7451 | 2.7165
-0.15 | 0.30992 | 0.996 | 3.5545
-0.14 | 0.4182 | 1.3264 | 4.6453
-0.13 | 0.55738 | 1.761 | 6.004
-0.12 | 0.7482 | 2.3019 | 7.665
-0.11 | 0.9904 | 3.023 | 9.681
-0.1 | 1.3144 | 3.9134 | 12.076
-0.09 | 1.7343 | 5.059 | 14.917
-0.08 | 2.2687 | 6.461 | 18.27
-0.07 | 2.9487 | 8.186 | 21.963
-0.06 | 3.7952 | 10.278 | 26.265
-0.05 | 4.8647 | 12.782 | 31.109
-0.04 | 6.109 | 15.708 | 36.325
-0.03 | 7.665 | 19.045 | 42.113
-0.02 | 9.502 | 22.981 | 48.204
-0.01 | 11.668 | 27.358 | 54.914
0 | 14.197 | 32.312 | 62.21
0.01 | 17.015 | 37.672 | 69.73
0.02 | 20.18 | 43.5 | 77.69
0.03 | 23.714 | 49.94 | 86.14
0.04 | 27.508 | 56.676 | 94.68
0.05 | 31.579 | 63.83 | 103.79
0.06 | 35.935 | 71.42 | 113.08
0.07 | 40.463 | 79.48 | 122.75
0.08 | 45.184 | 87.67 | 132.56
0.09 | 49.978 | 96.39 | 142.68
0.1 | 54.834 | 105.29 | 152.92
0.11 | 59.68 | 114.52 | 163.45
0.12 | 64.64 | 124.13 | 174.26
0.13 | 69.54 | 133.58 | 184.95
0.14 | 74.34 | 143.55 | 195.99
0.15 | 79.09 | 153.61 | 207.09
0.16 | 83.71 | 163.83 | 218.41
0.17 | 88.09 | 174.19 | 229.7
0.18 | 92.28 | 184.63 | 240.88
0.19 | 96.39 | 195.19 | 252.46
0.2 | 100.22 | 205.83 | 263.97
0.21 | 104.06 | 216.72 | 275.61
0.22 | 107.53 | 227.41 | 287.18
0.23 | 110.91 | 238.33 | 298.71
0.24 | 114 | 249.27 | 310.4
0.25 | 116.98 | 260.19 | 322.16
0.26 | 119.76 | 271.13 | 333.62
0.27 | 122.5 | 281.85 | 345.05
0.28 | 125.05 | 292.83 | 356.7
0.29 | 127.27 | 303.66 | 368.15
0.3 | 129.39 | 314.56 | 379.67
0.31 | 131.46 | 325.39 | 391.25
0.32 | 133.28 | 335.93 | 402.34
0.33 | 135.41 | 346.63 | 413.73
0.34 | 136.91 | 357.19 | 424.98
0.35 | 138.43 | 367.58 | 435.97
0.36 | 139.95 | 377.85 | 447.06
0.37 | 141.48 | 388.19 | 457.9
0.38 | 142.78 | 398.29 | 468.67
0.39 | 143.92 | 408.17 | 479.4
0.4 | 145.07 | 417.97 | 489.88
0.41 | 146.25 | 427.41 | 500.17
0.42 | 147.45 | 436.97 | 510.49
0.43 | 148.29 | 446.25 | 520.59
0.44 | 149.11 | 455.27 | 530.52
0.45 | 150.01 | 464.12 | 540.29
0.46 | 150.86 | 472.73 | 549.81
0.47 | 151.88 | 481.09 | 559.22
0.48 | 152.38 | 489.22 | 568.42
0.49 | 153.05 | 497.16 | 577
0.5 | 153.93 | 504.71 | 586

## Tranconductance (mS-mm)
VGS (V) | VDS = 0.100 V | VDS = 0.500 V | VDS = 0.900 V
-0.75 | -0.00413 | -0.01625 | -0.0405
-0.74 | -0.00369 | -0.0147 | -0.0407
-0.73 | -0.003405 | -0.0132 | -0.0388
-0.72 | -0.00342 | -0.01293 | -0.0411
-0.71 | -0.003295 | -0.01287 | -0.0358
-0.7 | -0.003125 | -0.013245 | -0.03355
-0.69 | -0.002695 | -0.01104 | -0.0387
-0.68 | -0.00275 | -0.010055 | -0.03295
-0.67 | -0.002695 | -0.010365 | -0.02915
-0.66 | -0.002232 | -0.00993 | -0.02965
-0.65 | -0.002299 | -0.01019 | -0.0326
-0.64 | -0.002383 | -0.00954 | -0.0319
-0.63 | -0.002366 | -0.008955 | -0.0313
-0.62 | -0.0021955 | -0.009635 | -0.0284
-0.61 | -0.002029 | -0.008575 | -0.02485
-0.6 | -0.00201 | -0.007875 | -0.0297
-0.59 | -0.0018705 | -0.008455 | -0.02785
-0.58 | -0.0017835 | -0.00744 | -0.0255
-0.57 | -0.001703 | -0.00725 | -0.0239
-0.56 | -0.0015965 | -0.00701 | -0.02335
-0.55 | -0.0014865 | -0.00715 | -0.0269
-0.54 | -0.001413 | -0.00683 | -0.02365
-0.53 | -0.0012425 | -0.00565 | -0.01975
-0.52 | -0.0011115 | -0.005715 | -0.0183
-0.51 | -0.00123 | -0.005925 | -0.0177
-0.5 | -0.0011665 | -0.00528 | -0.0195
-0.49 | -0.0009905 | -0.004725 | -0.01845
-0.48 | -0.000867 | -0.004385 | -0.01455
-0.47 | -0.0007445 | -0.00398 | -0.01425
-0.46 | -0.0005635 | -0.002965 | -0.0126
-0.45 | -0.000204 | -0.001855 | -0.00905
-0.44 | -2.95e-05 | -0.001075 | -0.005
-0.43 | 0.000372 | 0.000305 | 0.00115
-0.42 | 0.0009515 | 0.00219 | 0.00605
-0.41 | 0.001648 | 0.004935 | 0.01495
-0.4 | 0.0027395 | 0.00876 | 0.02975
-0.39 | 0.004045 | 0.01339 | 0.04715
-0.38 | 0.0058125 | 0.01951 | 0.07145
-0.37 | 0.0083055 | 0.02865 | 0.1055
-0.36 | 0.013598 | 0.04119 | 0.15175
-0.35 | 0.018905 | 0.058075 | 0.22085
-0.34 | 0.02412 | 0.082115 | 0.3081
-0.33 | 0.033755 | 0.114315 | 0.4355
-0.32 | 0.046585 | 0.16562 | 0.61525
-0.31 | 0.064675 | 0.229565 | 0.8607
-0.3 | 0.089065 | 0.30835 | 1.19465
-0.29 | 0.12207 | 0.4283 | 1.65725
-0.28 | 0.185785 | 0.5882 | 2.29965
-0.27 | 0.253715 | 0.8069 | 3.139
-0.26 | 0.3259 | 1.1125 | 4.271
-0.25 | 0.4452 | 1.55125 | 5.832
-0.24 | 0.6103 | 2.12155 | 7.9695
-0.23 | 0.83075 | 2.823 | 10.686
-0.22 | 1.13035 | 3.792 | 14.537
-0.21 | 1.6349 | 5.183 | 19.258
-0.2 | 2.20365 | 6.945 | 25.935
-0.19 | 2.8815 | 9.3705 | 34.815
-0.18 | 3.8895 | 12.551 | 44.915
-0.17 | 5.225 | 16.584 | 58.5
-0.16 | 6.958 | 22.0035 | 75.17
-0.15 | 9.3755 | 29.065 | 96.44
-0.14 | 12.373 | 38.25 | 122.475
-0.13 | 16.5 | 48.775 | 150.985
-0.12 | 21.651 | 63.1 | 183.85
-0.11 | 28.31 | 80.575 | 220.55
-0.1 | 37.195 | 101.8 | 261.8
-0.09 | 47.715 | 127.38 | 309.7
-0.08 | 60.72 | 156.35 | 352.3
-0.07 | 76.325 | 190.85 | 399.75
-0.06 | 95.8 | 229.8 | 457.3
-0.05 | 115.69 | 271.5 | 503
-0.04 | 140.015 | 313.15 | 550.2
-0.03 | 169.65 | 363.65 | 593.95
-0.02 | 200.15 | 415.65 | 640.05
-0.01 | 234.75 | 466.55 | 700.3
0 | 267.35 | 515.7 | 740.8
0.01 | 299.15 | 559.4 | 774
0.02 | 334.95 | 613.4 | 820.5
0.03 | 366.4 | 658.8 | 849.5
0.04 | 393.25 | 694.5 | 882.5
0.05 | 421.35 | 737.2 | 920
0.06 | 444.2 | 782.5 | 948
0.07 | 462.45 | 812.5 | 974
0.08 | 475.75 | 845.5 | 996.5
0.09 | 482.5 | 881 | 1018
0.1 | 485.1 | 906.5 | 1038.5
0.11 | 490.3 | 942 | 1067
0.12 | 493 | 953 | 1075
0.13 | 485 | 971 | 1086.5
0.14 | 477.5 | 1001.5 | 1107
0.15 | 468.5 | 1014 | 1121
0.16 | 450 | 1029 | 1130.5
0.17 | 428.5 | 1040 | 1123.5
0.18 | 415 | 1050 | 1138
0.19 | 397 | 1060 | 1154.5
0.2 | 383.5 | 1076.5 | 1157.5
0.21 | 365.5 | 1079 | 1160.5
0.22 | 342.5 | 1080.5 | 1155
0.23 | 323.5 | 1093 | 1161
0.24 | 303.5 | 1093 | 1172.5
0.25 | 288 | 1093 | 1161
0.26 | 276 | 1083 | 1144.5
0.27 | 264.5 | 1085 | 1154
0.28 | 238.5 | 1090.5 | 1155
0.29 | 217 | 1086.5 | 1148.5
0.3 | 209.5 | 1086.5 | 1155
0.31 | 194.5 | 1068.5 | 1133.5
0.32 | 197.5 | 1062 | 1124
0.33 | 181.5 | 1063 | 1132
0.34 | 151 | 1047.5 | 1112
0.35 | 152 | 1033 | 1104
0.36 | 152.5 | 1030.5 | 1096.5
0.37 | 141.5 | 1022 | 1080.5
0.38 | 122 | 999 | 1075
0.39 | 114.5 | 984 | 1060.5
0.4 | 116.5 | 962 | 1038.5
0.41 | 119 | 950 | 1030.5
0.42 | 102 | 942 | 1021
0.43 | 83 | 915 | 1001.5
0.44 | 86 | 893.5 | 985
0.45 | 87.5 | 873 | 964.5
0.46 | 93.5 | 848.5 | 946.5
0.47 | 76 | 824.5 | 930.5
0.48 | 58.5 | 803.5 | 889
0.49 | 77.5 | 774.5 | 879
0.5 | 88 | 755 | 900