## IDS-VDS Characteristic (mA-mm)
VGS (V) | VDS = 0.100 V | VDS = 0.500 V | VDS = 0.900 V
-0.75 | 0.000783 | 0.0034439 | 0.011775
-0.74 | 0.0007474 | 0.0033178 | 0.011367
-0.73 | 0.0007119 | 0.0031793 | 0.011028
-0.72 | 0.0006766 | 0.0030813 | 0.010757
-0.71 | 0.0006463 | 0.0029806 | 0.010358
-0.7 | 0.0006173 | 0.0028464 | 0.010041
-0.69 | 0.0005882 | 0.0027603 | 0.009786
-0.68 | 0.0005645 | 0.002666 | 0.00949
-0.67 | 0.0005341 | 0.0025619 | 0.009146
-0.66 | 0.0005112 | 0.0024663 | 0.008879
-0.65 | 0.00048632 | 0.0023621 | 0.008606
-0.64 | 0.00046262 | 0.0022738 | 0.008341
-0.63 | 0.00043918 | 0.0021945 | 0.008097
-0.62 | 0.00041614 | 0.0021156 | 0.007849
-0.61 | 0.0004015 | 0.0020297 | 0.007631
-0.6 | 0.00038489 | 0.001966 | 0.007372
-0.59 | 0.00036704 | 0.0018861 | 0.007141
-0.58 | 0.00034928 | 0.0018129 | 0.006886
-0.57 | 0.00033229 | 0.001755 | 0.006663
-0.56 | 0.00031696 | 0.001683 | 0.00646
-0.55 | 0.00030045 | 0.0016133 | 0.006223
-0.54 | 0.00028879 | 0.0015553 | 0.006052
-0.53 | 0.00027388 | 0.0015004 | 0.005861
-0.52 | 0.00025998 | 0.0014415 | 0.00565
-0.51 | 0.00024658 | 0.0013839 | 0.005482
-0.5 | 0.00023769 | 0.0013467 | 0.00536
-0.49 | 0.00022719 | 0.0012995 | 0.005198
-0.48 | 0.00021788 | 0.0012582 | 0.005047
-0.47 | 0.00021222 | 0.0012297 | 0.0049288
-0.46 | 0.00020445 | 0.0011964 | 0.0048331
-0.45 | 0.00020301 | 0.0011822 | 0.0047727
-0.44 | 0.0002005 | 0.0011636 | 0.0047336
-0.43 | 0.00020507 | 0.0011662 | 0.0047512
-0.42 | 0.00021466 | 0.0011947 | 0.0048245
-0.41 | 0.00022995 | 0.0012344 | 0.0049666
-0.4 | 0.00025375 | 0.0013187 | 0.0052484
-0.39 | 0.00029159 | 0.001449 | 0.005752
-0.38 | 0.00034735 | 0.001634 | 0.006435
-0.37 | 0.00042546 | 0.00191 | 0.007472
-0.36 | 0.00053403 | 0.0023028 | 0.008904
-0.35 | 0.00073 | 0.0028545 | 0.01102
-0.34 | 0.0009587 | 0.0036418 | 0.013974
-0.33 | 0.0012733 | 0.0047225 | 0.018198
-0.32 | 0.0017129 | 0.006364 | 0.024037
-0.31 | 0.0023125 | 0.008457 | 0.032172
-0.3 | 0.003146 | 0.01139 | 0.043504
-0.29 | 0.0042959 | 0.015341 | 0.05936
-0.28 | 0.00609 | 0.020962 | 0.08052
-0.27 | 0.00834 | 0.028601 | 0.11058
-0.26 | 0.011373 | 0.039174 | 0.15097
-0.25 | 0.015519 | 0.053392 | 0.2059
-0.24 | 0.021088 | 0.07359 | 0.28052
-0.23 | 0.028887 | 0.09997 | 0.38305
-0.22 | 0.03935 | 0.13669 | 0.51807
-0.21 | 0.053666 | 0.18439 | 0.7007
-0.2 | 0.075 | 0.2501 | 0.943
-0.19 | 0.1014 | 0.33712 | 1.2615
-0.18 | 0.13727 | 0.45472 | 1.6932
-0.17 | 0.18576 | 0.6109 | 2.2466
-0.16 | 0.24913 | 0.816 | 2.9549
-0.15 | 0.33554 | 1.0883 | 3.8604
-0.14 | 0.45078 | 1.4458 | 5.0083
-0.13 | 0.6045 | 1.9036 | 6.461
-0.12 | 0.8041 | 2.4942 | 8.205
-0.11 | 1.0653 | 3.2508 | 10.342
-0.1 | 1.4109 | 4.1848 | 12.775
-0.09 | 1.8495 | 5.4089 | 15.781
-0.08 | 2.4104 | 6.872 | 19.213
-0.07 | 3.1232 | 8.671 | 23.041
-0.06 | 4.0078 | 10.849 | 27.43
-0.05 | 5.1157 | 13.41 | 32.327
-0.04 | 6.425 | 16.456 | 37.574
-0.03 | 8.029 | 19.959 | 43.434
-0.02 | 9.927 | 23.875 | 49.702
-0.01 | 12.168 | 28.397 | 56.388
0 | 14.736 | 33.36 | 63.73
0.01 | 17.609 | 38.816 | 71.27
0.02 | 20.787 | 44.735 | 79.24
0.03 | 24.375 | 51.146 | 87.63
0.04 | 28.162 | 57.88 | 96.29
0.05 | 32.274 | 65.14 | 105.19
0.06 | 36.619 | 72.6 | 114.55
0.07 | 41.144 | 80.67 | 124.14
0.08 | 45.831 | 89.03 | 133.99
0.09 | 50.579 | 97.65 | 143.96
0.1 | 55.432 | 106.55 | 154
0.11 | 60.2 | 115.55 | 164.57
0.12 | 65.08 | 125.1 | 175.25
0.13 | 69.93 | 134.68 | 185.99
0.14 | 74.69 | 144.51 | 196.87
0.15 | 79.4 | 154.45 | 207.77
0.16 | 83.91 | 164.61 | 218.98
0.17 | 88.17 | 174.81 | 230.17
0.18 | 92.24 | 185.21 | 241.41
0.19 | 96.27 | 195.67 | 252.63
0.2 | 100.15 | 206.05 | 264.08
0.21 | 104.01 | 216.99 | 275.59
0.22 | 107.35 | 227.63 | 286.97
0.23 | 110.52 | 238.37 | 298.58
0.24 | 113.41 | 249.24 | 309.92
0.25 | 116.47 | 259.94 | 321.58
0.26 | 119.25 | 270.78 | 333.02
0.27 | 122.04 | 281.57 | 344.47
0.28 | 124.39 | 292.37 | 355.9
0.29 | 126.49 | 303.02 | 367.13
0.3 | 128.61 | 313.78 | 378.7
0.31 | 130.49 | 324.4 | 389.99
0.32 | 132.45 | 334.96 | 401.18
0.33 | 134.49 | 345.55 | 412.28
0.34 | 135.9 | 355.82 | 423.33
0.35 | 137.37 | 366.18 | 434.37
0.36 | 138.75 | 376.41 | 445.22
0.37 | 140.37 | 386.58 | 456.09
0.38 | 141.6 | 396.59 | 466.66
0.39 | 142.85 | 406.32 | 477.2
0.4 | 143.78 | 415.95 | 487.67
0.41 | 144.91 | 425.43 | 497.91
0.42 | 146.17 | 434.84 | 508.18
0.43 | 146.91 | 444 | 518.05
0.44 | 147.83 | 452.93 | 527.91
0.45 | 148.61 | 461.53 | 537.59
0.46 | 149.57 | 470.14 | 547.18
0.47 | 150.42 | 478.41 | 556.46
0.48 | 150.81 | 486.39 | 565.55
0.49 | 151.56 | 494.27 | 574.3
0.5 | 152.5 | 501.73 | 582.9

## Tranconductance (mS-mm)
VGS (V) | VDS = 0.100 V | VDS = 0.500 V | VDS = 0.900 V
-0.75 | -0.00356 | -0.01261 | -0.0408
-0.74 | -0.003555 | -0.01323 | -0.03735
-0.73 | -0.00354 | -0.011825 | -0.0305
-0.72 | -0.00328 | -0.009935 | -0.0335
-0.71 | -0.002965 | -0.011745 | -0.0358
-0.7 | -0.002905 | -0.011015 | -0.0286
-0.69 | -0.00264 | -0.00902 | -0.02755
-0.68 | -0.002705 | -0.00992 | -0.032
-0.67 | -0.002665 | -0.009985 | -0.03055
-0.66 | -0.002389 | -0.00999 | -0.027
-0.65 | -0.002429 | -0.009625 | -0.0269
-0.64 | -0.002357 | -0.00838 | -0.02545
-0.63 | -0.002324 | -0.00791 | -0.0246
-0.62 | -0.001884 | -0.00824 | -0.0233
-0.61 | -0.0015625 | -0.00748 | -0.02385
-0.6 | -0.001723 | -0.00718 | -0.0245
-0.59 | -0.0017805 | -0.007655 | -0.0243
-0.58 | -0.0017375 | -0.006555 | -0.0239
-0.57 | -0.001616 | -0.006495 | -0.0213
-0.56 | -0.001592 | -0.007085 | -0.022
-0.55 | -0.0014085 | -0.006385 | -0.0204
-0.54 | -0.0013285 | -0.005645 | -0.0181
-0.53 | -0.0014405 | -0.00569 | -0.0201
-0.52 | -0.001365 | -0.005825 | -0.01895
-0.51 | -0.0011145 | -0.00474 | -0.0145
-0.5 | -0.0009695 | -0.00422 | -0.0142
-0.49 | -0.0009905 | -0.004425 | -0.01565
-0.48 | -0.0007485 | -0.00349 | -0.01346
-0.47 | -0.0006715 | -0.00309 | -0.010695
-0.46 | -0.0004605 | -0.002375 | -0.007805
-0.45 | -0.0001975 | -0.00164 | -0.004975
-0.44 | 0.000103 | -0.0008 | -0.001075
-0.43 | 0.000708 | 0.001555 | 0.004545
-0.42 | 0.001244 | 0.00341 | 0.01077
-0.41 | 0.0019545 | 0.0062 | 0.021195
-0.4 | 0.003082 | 0.01073 | 0.03927
-0.39 | 0.00468 | 0.015765 | 0.05933
-0.38 | 0.0066935 | 0.02305 | 0.086
-0.37 | 0.009334 | 0.03344 | 0.12345
-0.36 | 0.015227 | 0.047225 | 0.1774
-0.35 | 0.0212335 | 0.06695 | 0.2535
-0.34 | 0.027165 | 0.0934 | 0.3589
-0.33 | 0.03771 | 0.13611 | 0.50315
-0.32 | 0.05196 | 0.186725 | 0.6987
-0.31 | 0.071655 | 0.2513 | 0.97335
-0.3 | 0.09917 | 0.3442 | 1.3594
-0.29 | 0.1472 | 0.4786 | 1.8508
-0.28 | 0.202205 | 0.663 | 2.561
-0.27 | 0.26415 | 0.9106 | 3.5225
-0.26 | 0.35895 | 1.23955 | 4.766
-0.25 | 0.48575 | 1.7208 | 6.4775
-0.24 | 0.6684 | 2.3289 | 8.8575
-0.23 | 0.9131 | 3.155 | 11.8775
-0.22 | 1.23895 | 4.221 | 15.8825
-0.21 | 1.7825 | 5.6705 | 21.2465
-0.2 | 2.3867 | 7.6365 | 28.04
-0.19 | 3.1135 | 10.231 | 37.51
-0.18 | 4.218 | 13.689 | 49.255
-0.17 | 5.593 | 18.064 | 63.085
-0.16 | 7.489 | 23.87 | 80.69
-0.15 | 10.0825 | 31.49 | 102.67
-0.14 | 13.448 | 40.765 | 130.03
-0.13 | 17.666 | 52.42 | 159.835
-0.12 | 23.04 | 67.36 | 194.05
-0.11 | 30.34 | 84.53 | 228.5
-0.1 | 39.21 | 107.905 | 271.95
-0.09 | 49.975 | 134.36 | 321.9
-0.08 | 63.685 | 163.105 | 363
-0.07 | 79.87 | 198.85 | 410.85
-0.06 | 99.625 | 236.95 | 464.3
-0.05 | 120.86 | 280.35 | 507.2
-0.04 | 145.665 | 327.45 | 555.35
-0.03 | 175.1 | 370.95 | 606.4
-0.02 | 206.95 | 421.9 | 647.7
-0.01 | 240.45 | 474.25 | 701.4
0 | 272.05 | 520.95 | 744.1
0.01 | 302.55 | 568.75 | 775.5
0.02 | 338.3 | 616.5 | 818
0.03 | 368.75 | 657.25 | 852.5
0.04 | 394.95 | 699.7 | 878
0.05 | 422.85 | 736 | 913
0.06 | 443.5 | 776.5 | 947.5
0.07 | 460.6 | 821.5 | 972
0.08 | 471.75 | 849 | 991
0.09 | 480.05 | 876 | 1000.5
0.1 | 481.05 | 895 | 1030.5
0.11 | 482.4 | 927.5 | 1062.5
0.12 | 486.5 | 956.5 | 1071
0.13 | 480.5 | 970.5 | 1081
0.14 | 473.5 | 988.5 | 1089
0.15 | 461 | 1005 | 1105.5
0.16 | 438.5 | 1018 | 1120
0.17 | 416.5 | 1030 | 1121.5
0.18 | 405 | 1043 | 1123
0.19 | 395.5 | 1042 | 1133.5
0.2 | 387 | 1066 | 1148
0.21 | 360 | 1079 | 1144.5
0.22 | 325.5 | 1069 | 1149.5
0.23 | 303 | 1080.5 | 1147.5
0.24 | 297.5 | 1078.5 | 1150
0.25 | 292 | 1077 | 1155
0.26 | 278.5 | 1081.5 | 1144.5
0.27 | 257 | 1079.5 | 1144
0.28 | 222.5 | 1072.5 | 1133
0.29 | 211 | 1070.5 | 1140
0.3 | 200 | 1069 | 1143
0.31 | 192 | 1059 | 1124
0.32 | 200 | 1057.5 | 1114.5
0.33 | 172.5 | 1043 | 1107.5
0.34 | 144 | 1031.5 | 1104.5
0.35 | 142.5 | 1029.5 | 1094.5
0.36 | 150 | 1020 | 1086
0.37 | 142.5 | 1009 | 1072
0.38 | 124 | 987 | 1055.5
0.39 | 109 | 968 | 1050.5
0.4 | 103 | 955.5 | 1035.5
0.41 | 119.5 | 944.5 | 1025.5
0.42 | 100 | 928.5 | 1007
0.43 | 83 | 904.5 | 986.5
0.44 | 85 | 876.5 | 977
0.45 | 87 | 860.5 | 963.5
0.46 | 90.5 | 844 | 943.5
0.47 | 62 | 812.5 | 918.5
0.48 | 57 | 793 | 892
0.49 | 84.5 | 767 | 867.5
0.5 | 94 | 746 | 860