## IDS-VDS Characteristic (mA-mm)
VGS (V) | VDS = 0.100 V | VDS = 0.500 V | VDS = 0.900 V
-0.75 | 0.0006901 | 0.0032292 | 0.011324
-0.74 | 0.0006537 | 0.003092 | 0.010951
-0.73 | 0.0006235 | 0.0029673 | 0.010638
-0.72 | 0.0006022 | 0.0028438 | 0.010258
-0.71 | 0.0005706 | 0.0027345 | 0.009963
-0.7 | 0.0005404 | 0.0026342 | 0.009665
-0.69 | 0.0005131 | 0.0025239 | 0.009379
-0.68 | 0.0004915 | 0.0024254 | 0.009057
-0.67 | 0.00046843 | 0.0023422 | 0.008752
-0.66 | 0.00044059 | 0.0022417 | 0.008481
-0.65 | 0.00042605 | 0.0021616 | 0.008202
-0.64 | 0.00040409 | 0.002081 | 0.007941
-0.63 | 0.00038371 | 0.0019998 | 0.007677
-0.62 | 0.00036756 | 0.0019249 | 0.007425
-0.61 | 0.00034602 | 0.0018648 | 0.00718
-0.6 | 0.00033065 | 0.0017752 | 0.006939
-0.59 | 0.00031598 | 0.0017148 | 0.006746
-0.58 | 0.00030046 | 0.0016481 | 0.0065
-0.57 | 0.00028442 | 0.0015714 | 0.006278
-0.56 | 0.00027095 | 0.0015111 | 0.006087
-0.55 | 0.0002588 | 0.0014589 | 0.005915
-0.54 | 0.00024568 | 0.0013956 | 0.005663
-0.53 | 0.00023334 | 0.0013423 | 0.005522
-0.52 | 0.00022427 | 0.0012858 | 0.005346
-0.51 | 0.00021246 | 0.0012494 | 0.005152
-0.5 | 0.00020412 | 0.0012052 | 0.005005
-0.49 | 0.00019409 | 0.0011505 | 0.0048592
-0.48 | 0.00018649 | 0.0011185 | 0.0047134
-0.47 | 0.00017838 | 0.0010935 | 0.004578
-0.46 | 0.0001751 | 0.0010626 | 0.0044983
-0.45 | 0.00017271 | 0.0010447 | 0.0044206
-0.44 | 0.00017295 | 0.0010332 | 0.0043492
-0.43 | 0.00017585 | 0.001036 | 0.0043684
-0.42 | 0.00018429 | 0.001054 | 0.0044299
-0.41 | 0.00019818 | 0.0011 | 0.0045723
-0.4 | 0.0002218 | 0.0011712 | 0.0048499
-0.39 | 0.00025766 | 0.0012867 | 0.0052501
-0.38 | 0.00030872 | 0.0014614 | 0.005946
-0.37 | 0.00038038 | 0.0017035 | 0.00685
-0.36 | 0.00048353 | 0.0020651 | 0.008168
-0.35 | 0.0006631 | 0.0025675 | 0.010073
-0.34 | 0.0008737 | 0.0032914 | 0.012759
-0.33 | 0.0011671 | 0.0042603 | 0.016576
-0.32 | 0.0015662 | 0.0056505 | 0.021856
-0.31 | 0.002128 | 0.007748 | 0.029321
-0.3 | 0.002898 | 0.010432 | 0.039786
-0.29 | 0.0039718 | 0.014101 | 0.053903
-0.28 | 0.0054122 | 0.019159 | 0.07385
-0.27 | 0.007767 | 0.02619 | 0.101
-0.26 | 0.010573 | 0.035642 | 0.13816
-0.25 | 0.014439 | 0.048783 | 0.18867
-0.24 | 0.019604 | 0.06773 | 0.25752
-0.23 | 0.026871 | 0.09243 | 0.35069
-0.22 | 0.036587 | 0.12526 | 0.47442
-0.21 | 0.049938 | 0.17033 | 0.6459
-0.2 | 0.0695 | 0.23087 | 0.8671
-0.19 | 0.0944 | 0.31168 | 1.1695
-0.18 | 0.12813 | 0.42391 | 1.5699
-0.17 | 0.17332 | 0.56599 | 2.0837
-0.16 | 0.23349 | 0.7616 | 2.7503
-0.15 | 0.31447 | 1.0103 | 3.6099
-0.14 | 0.42248 | 1.3488 | 4.709
-0.13 | 0.56592 | 1.784 | 6.094
-0.12 | 0.7572 | 2.3456 | 7.738
-0.11 | 1.007 | 3.0697 | 9.805
-0.1 | 1.3302 | 3.9622 | 12.239
-0.09 | 1.7599 | 5.139 | 15.105
-0.08 | 2.2945 | 6.563 | 18.471
-0.07 | 2.9795 | 8.294 | 22.256
-0.06 | 3.8397 | 10.396 | 26.589
-0.05 | 4.8994 | 12.935 | 31.411
-0.04 | 6.164 | 15.891 | 36.694
-0.03 | 7.731 | 19.302 | 42.458
-0.02 | 9.589 | 23.161 | 48.755
-0.01 | 11.777 | 27.552 | 55.488
0 | 14.313 | 32.607 | 62.87
0.01 | 17.164 | 37.993 | 70.47
0.02 | 20.314 | 43.865 | 78.35
0.03 | 23.876 | 50.306 | 86.81
0.04 | 27.655 | 57.1 | 95.6
0.05 | 31.793 | 64.39 | 104.62
0.06 | 36.109 | 71.95 | 114.05
0.07 | 40.695 | 80.03 | 123.83
0.08 | 45.435 | 88.49 | 133.58
0.09 | 50.248 | 97.15 | 143.75
0.1 | 55.137 | 106.07 | 154.12
0.11 | 59.92 | 115.17 | 164.71
0.12 | 64.98 | 124.87 | 175.61
0.13 | 69.82 | 134.52 | 186.31
0.14 | 74.69 | 144.39 | 197.47
0.15 | 79.38 | 154.64 | 208.53
0.16 | 84.02 | 164.82 | 219.91
0.17 | 88.41 | 175.33 | 231.15
0.18 | 92.64 | 185.79 | 242.5
0.19 | 96.81 | 196.43 | 254.06
0.2 | 100.76 | 207.05 | 265.63
0.21 | 104.5 | 217.97 | 277.34
0.22 | 108.01 | 228.85 | 288.77
0.23 | 111.27 | 239.75 | 300.55
0.24 | 114.36 | 250.67 | 312.13
0.25 | 117.57 | 261.53 | 323.85
0.26 | 120.36 | 272.57 | 335.6
0.27 | 122.95 | 283.56 | 347.07
0.28 | 125.44 | 294.46 | 358.64
0.29 | 127.67 | 305.37 | 370.29
0.3 | 129.96 | 316.17 | 381.91
0.31 | 132.12 | 327.07 | 393.24
0.32 | 134.01 | 337.72 | 404.53
0.33 | 135.85 | 348.49 | 415.92
0.34 | 137.56 | 358.93 | 427.05
0.35 | 139.08 | 369.43 | 438.12
0.36 | 140.66 | 379.81 | 449.02
0.37 | 142.08 | 390.1 | 460.09
0.38 | 143.26 | 400.21 | 470.86
0.39 | 144.66 | 410.03 | 481.48
0.4 | 145.81 | 419.84 | 492.06
0.41 | 146.93 | 429.42 | 502.21
0.42 | 147.89 | 438.9 | 512.64
0.43 | 148.79 | 448.21 | 522.66
0.44 | 149.82 | 457.12 | 532.5
0.45 | 150.8 | 465.94 | 542.28
0.46 | 151.56 | 474.61 | 551.77
0.47 | 152.3 | 482.95 | 561.15
0.48 | 153.14 | 491.09 | 570.1
0.49 | 153.8 | 498.88 | 579
0.5 | 154.58 | 506.5 | 588

## Tranconductance (mS-mm)
VGS (V) | VDS = 0.100 V | VDS = 0.500 V | VDS = 0.900 V
-0.75 | -0.00364 | -0.01372 | -0.0373
-0.74 | -0.00333 | -0.013095 | -0.0343
-0.73 | -0.002575 | -0.01241 | -0.03465
-0.72 | -0.002645 | -0.01164 | -0.03375
-0.71 | -0.00309 | -0.01048 | -0.02965
-0.7 | -0.002875 | -0.01053 | -0.0292
-0.69 | -0.002445 | -0.01044 | -0.0304
-0.68 | -0.0022335 | -0.009085 | -0.03135
-0.67 | -0.0025455 | -0.009185 | -0.0288
-0.66 | -0.002119 | -0.00903 | -0.0275
-0.65 | -0.001825 | -0.008035 | -0.027
-0.64 | -0.002117 | -0.00809 | -0.02625
-0.63 | -0.0018265 | -0.007805 | -0.0258
-0.62 | -0.0018845 | -0.00675 | -0.02485
-0.61 | -0.0018455 | -0.007485 | -0.0243
-0.6 | -0.001502 | -0.0075 | -0.0217
-0.59 | -0.0015095 | -0.006355 | -0.02195
-0.58 | -0.001578 | -0.00717 | -0.0234
-0.57 | -0.0014755 | -0.00685 | -0.02065
-0.56 | -0.001281 | -0.005625 | -0.01815
-0.55 | -0.0012635 | -0.005775 | -0.0212
-0.54 | -0.001273 | -0.00583 | -0.01965
-0.53 | -0.0010705 | -0.00549 | -0.01585
-0.52 | -0.001044 | -0.004645 | -0.0185
-0.51 | -0.0010075 | -0.00403 | -0.01705
-0.5 | -0.0009185 | -0.004945 | -0.01464
-0.49 | -0.0008815 | -0.004335 | -0.01458
-0.48 | -0.0007855 | -0.00285 | -0.01406
-0.47 | -0.0005695 | -0.002795 | -0.010755
-0.46 | -0.0002835 | -0.00244 | -0.00787
-0.45 | -0.0001075 | -0.00147 | -0.007455
-0.44 | 0.000157 | -0.000435 | -0.00261
-0.43 | 0.000567 | 0.00104 | 0.004035
-0.42 | 0.0011165 | 0.0032 | 0.010195
-0.41 | 0.0018755 | 0.00586 | 0.021
-0.4 | 0.002974 | 0.009335 | 0.03389
-0.39 | 0.004346 | 0.01451 | 0.054805
-0.38 | 0.006136 | 0.02084 | 0.079995
-0.37 | 0.0087405 | 0.030185 | 0.1111
-0.36 | 0.014136 | 0.0432 | 0.16115
-0.35 | 0.0195085 | 0.061315 | 0.22955
-0.34 | 0.0252 | 0.08464 | 0.32515
-0.33 | 0.034625 | 0.117955 | 0.45485
-0.32 | 0.048045 | 0.174385 | 0.63725
-0.31 | 0.06659 | 0.239075 | 0.8965
-0.3 | 0.09219 | 0.31765 | 1.2291
-0.29 | 0.12571 | 0.43635 | 1.7032
-0.28 | 0.18976 | 0.60445 | 2.35485
-0.27 | 0.25804 | 0.82415 | 3.2155
-0.26 | 0.3336 | 1.12965 | 4.3835
-0.25 | 0.45155 | 1.6044 | 5.968
-0.24 | 0.6216 | 2.18235 | 8.101
-0.23 | 0.84915 | 2.8765 | 10.845
-0.22 | 1.15335 | 3.895 | 14.7605
-0.21 | 1.64565 | 5.2805 | 19.634
-0.2 | 2.2231 | 7.0675 | 26.18
-0.19 | 2.9315 | 9.652 | 35.14
-0.18 | 3.946 | 12.7155 | 45.71
-0.17 | 5.268 | 16.8845 | 59.02
-0.16 | 7.0575 | 22.2155 | 76.31
-0.15 | 9.4495 | 29.36 | 97.935
-0.14 | 12.5725 | 38.685 | 124.205
-0.13 | 16.736 | 49.84 | 151.45
-0.12 | 22.054 | 64.285 | 185.55
-0.11 | 28.65 | 80.83 | 225.05
-0.1 | 37.645 | 103.465 | 265
-0.09 | 48.215 | 130.04 | 311.6
-0.08 | 60.98 | 157.75 | 357.55
-0.07 | 77.26 | 191.65 | 405.9
-0.06 | 95.995 | 232.05 | 457.75
-0.05 | 116.215 | 274.75 | 505.25
-0.04 | 141.58 | 318.35 | 552.35
-0.03 | 171.25 | 363.5 | 603.05
-0.02 | 202.3 | 412.5 | 651.5
-0.01 | 236.2 | 472.3 | 705.75
0 | 269.35 | 522.05 | 749.1
0.01 | 300.05 | 562.9 | 774
0.02 | 335.6 | 615.65 | 817
0.03 | 367.05 | 661.75 | 862.5
0.04 | 395.85 | 704.2 | 890.5
0.05 | 422.7 | 742.5 | 922.5
0.06 | 445.1 | 782 | 960.5
0.07 | 466.3 | 827 | 976.5
0.08 | 477.65 | 856 | 996
0.09 | 485.1 | 879 | 1027
0.1 | 483.6 | 901 | 1048
0.11 | 492.15 | 940 | 1074.5
0.12 | 495 | 967.5 | 1080
0.13 | 485.5 | 976 | 1093
0.14 | 478 | 1006 | 1111
0.15 | 466.5 | 1021.5 | 1122
0.16 | 451.5 | 1034.5 | 1131
0.17 | 431 | 1048.5 | 1129.5
0.18 | 420 | 1055 | 1145.5
0.19 | 406 | 1063 | 1156.5
0.2 | 384.5 | 1077 | 1164
0.21 | 362.5 | 1090 | 1157
0.22 | 338.5 | 1089 | 1160.5
0.23 | 317.5 | 1091 | 1168
0.24 | 315 | 1089 | 1165
0.25 | 300 | 1095 | 1173.5
0.26 | 269 | 1101.5 | 1161
0.27 | 254 | 1094.5 | 1152
0.28 | 236 | 1090.5 | 1161
0.29 | 226 | 1085.5 | 1163.5
0.3 | 222.5 | 1085 | 1147.5
0.31 | 202.5 | 1077.5 | 1131
0.32 | 186.5 | 1071 | 1134
0.33 | 177.5 | 1060.5 | 1126
0.34 | 161.5 | 1047 | 1110
0.35 | 155 | 1044 | 1098.5
0.36 | 150 | 1033.5 | 1098.5
0.37 | 130 | 1020 | 1092
0.38 | 129 | 996.5 | 1069.5
0.39 | 127.5 | 981.5 | 1060
0.4 | 113.5 | 969.5 | 1036.5
0.41 | 104 | 953 | 1029
0.42 | 93 | 939.5 | 1022.5
0.43 | 96.5 | 911 | 993
0.44 | 100.5 | 886.5 | 981
0.45 | 87 | 874.5 | 963.5
0.46 | 75 | 850.5 | 943.5
0.47 | 79 | 824 | 916.5
0.48 | 75 | 796.5 | 892.5
0.49 | 72 | 770.5 | 895
0.5 | 78 | 762 | 900