## IDS-VDS Characteristic (mA-mm)
VGS (V) | VDS = 0.100 V | VDS = 0.500 V | VDS = 0.900 V
-0.75 | 0.0007383 | 0.0033506 | 0.012059
-0.74 | 0.0006986 | 0.0032346 | 0.011647
-0.73 | 0.0006661 | 0.0030991 | 0.011227
-0.72 | 0.0006359 | 0.0029733 | 0.010956
-0.71 | 0.0006079 | 0.0028631 | 0.010614
-0.7 | 0.0005812 | 0.0027558 | 0.010271
-0.69 | 0.0005473 | 0.0026729 | 0.009917
-0.68 | 0.000523 | 0.0025709 | 0.009605
-0.67 | 0.0005009 | 0.0024766 | 0.009327
-0.66 | 0.00047516 | 0.0023853 | 0.008978
-0.65 | 0.00045066 | 0.0022926 | 0.008744
-0.64 | 0.00042896 | 0.0022096 | 0.008466
-0.63 | 0.00040791 | 0.0021308 | 0.008191
-0.62 | 0.00038898 | 0.0020479 | 0.007928
-0.61 | 0.00036827 | 0.0019692 | 0.007631
-0.6 | 0.00035048 | 0.0018914 | 0.007439
-0.59 | 0.00033609 | 0.001834 | 0.007207
-0.58 | 0.00031736 | 0.0017568 | 0.007004
-0.57 | 0.00030372 | 0.0016747 | 0.006733
-0.56 | 0.00028995 | 0.0016061 | 0.006481
-0.55 | 0.00027446 | 0.0015387 | 0.006293
-0.54 | 0.00026134 | 0.0014834 | 0.006101
-0.53 | 0.00024815 | 0.001433 | 0.005897
-0.52 | 0.00023932 | 0.00138 | 0.005686
-0.51 | 0.00022698 | 0.0013259 | 0.005532
-0.5 | 0.00021463 | 0.0012819 | 0.00535
-0.49 | 0.00020598 | 0.0012241 | 0.005171
-0.48 | 0.00019921 | 0.0011878 | 0.005037
-0.47 | 0.00019174 | 0.0011582 | 0.0049138
-0.46 | 0.00018587 | 0.0011207 | 0.0048043
-0.45 | 0.00018329 | 0.0010988 | 0.0047041
-0.44 | 0.00018238 | 0.0010871 | 0.0046146
-0.43 | 0.00018496 | 0.0010789 | 0.0046196
-0.42 | 0.00019131 | 0.0010928 | 0.0046777
-0.41 | 0.00020484 | 0.0011349 | 0.0047779
-0.4 | 0.0002256 | 0.0011947 | 0.0050039
-0.39 | 0.00025844 | 0.0013069 | 0.0053755
-0.38 | 0.00030601 | 0.0014665 | 0.005989
-0.37 | 0.00037339 | 0.0016951 | 0.006809
-0.36 | 0.00047081 | 0.0020341 | 0.008044
-0.35 | 0.0006427 | 0.0025096 | 0.009816
-0.34 | 0.0008438 | 0.0031913 | 0.01234
-0.33 | 0.0011221 | 0.0041138 | 0.015897
-0.32 | 0.0015007 | 0.0054241 | 0.020948
-0.31 | 0.0020385 | 0.007375 | 0.028019
-0.3 | 0.0027804 | 0.009913 | 0.037754
-0.29 | 0.003801 | 0.013412 | 0.051332
-0.28 | 0.0051769 | 0.018241 | 0.07019
-0.27 | 0.007461 | 0.024982 | 0.09645
-0.26 | 0.010146 | 0.033988 | 0.13177
-0.25 | 0.013905 | 0.046684 | 0.17928
-0.24 | 0.018926 | 0.06457 | 0.24529
-0.23 | 0.02592 | 0.0882 | 0.3368
-0.22 | 0.035322 | 0.11907 | 0.45417
-0.21 | 0.048224 | 0.1621 | 0.6191
-0.2 | 0.06716 | 0.22011 | 0.8354
-0.19 | 0.09088 | 0.29739 | 1.1244
-0.18 | 0.1233 | 0.40337 | 1.5168
-0.17 | 0.16759 | 0.54212 | 2.0146
-0.16 | 0.2257 | 0.7301 | 2.6646
-0.15 | 0.30415 | 0.9725 | 3.4942
-0.14 | 0.40992 | 1.2987 | 4.5609
-0.13 | 0.54966 | 1.7225 | 5.914
-0.12 | 0.7364 | 2.2614 | 7.536
-0.11 | 0.9788 | 2.9659 | 9.553
-0.1 | 1.2957 | 3.832 | 11.949
-0.09 | 1.7114 | 4.9748 | 14.77
-0.08 | 2.238 | 6.368 | 18.101
-0.07 | 2.9072 | 8.056 | 21.764
-0.06 | 3.748 | 10.12 | 26.1
-0.05 | 4.7885 | 12.623 | 30.889
-0.04 | 6.049 | 15.544 | 36.138
-0.03 | 7.583 | 18.901 | 41.87
-0.02 | 9.412 | 22.79 | 48.015
-0.01 | 11.572 | 27.082 | 54.793
0 | 14.086 | 32.036 | 62.09
0.01 | 16.898 | 37.436 | 69.62
0.02 | 20.031 | 43.273 | 77.48
0.03 | 23.582 | 49.613 | 85.97
0.04 | 27.316 | 56.398 | 94.64
0.05 | 31.413 | 63.52 | 103.62
0.06 | 35.718 | 71.17 | 113.01
0.07 | 40.282 | 79.21 | 122.71
0.08 | 44.986 | 87.58 | 132.41
0.09 | 49.804 | 96.17 | 142.62
0.1 | 54.711 | 104.99 | 152.89
0.11 | 59.5 | 114.32 | 163.47
0.12 | 64.56 | 123.82 | 174.31
0.13 | 69.39 | 133.52 | 184.97
0.14 | 74.18 | 143.39 | 195.99
0.15 | 78.77 | 153.28 | 207.13
0.16 | 83.42 | 163.73 | 218.47
0.17 | 87.83 | 174.05 | 229.75
0.18 | 92.2 | 184.53 | 241.08
0.19 | 96.29 | 195.05 | 252.57
0.2 | 100.18 | 205.8 | 264.02
0.21 | 103.83 | 216.59 | 275.71
0.22 | 107.21 | 227.41 | 287.25
0.23 | 110.66 | 238.33 | 298.91
0.24 | 113.8 | 249 | 310.48
0.25 | 117.05 | 260.11 | 322.26
0.26 | 119.72 | 271.11 | 333.89
0.27 | 122.22 | 282.05 | 345.26
0.28 | 124.58 | 292.92 | 356.91
0.29 | 126.87 | 303.63 | 368.49
0.3 | 129.38 | 314.71 | 380.02
0.31 | 131.42 | 325.43 | 391.59
0.32 | 133.26 | 336.12 | 402.77
0.33 | 134.89 | 346.79 | 414.14
0.34 | 136.71 | 357.25 | 425.41
0.35 | 138.32 | 367.81 | 436.48
0.36 | 139.95 | 378.07 | 447.41
0.37 | 141.22 | 388.39 | 458.44
0.38 | 142.28 | 398.36 | 469.2
0.39 | 143.82 | 408.35 | 479.93
0.4 | 145.07 | 418.18 | 490.41
0.41 | 146.11 | 427.74 | 500.68
0.42 | 147.09 | 437.36 | 511.08
0.43 | 147.73 | 446.52 | 521.19
0.44 | 149.05 | 455.59 | 531.09
0.45 | 150.01 | 464.41 | 540.89
0.46 | 150.69 | 473.08 | 550.45
0.47 | 151.24 | 481.46 | 559.95
0.48 | 152.18 | 489.54 | 569.14
0.49 | 153 | 497.44 | 578
0.5 | 153.68 | 505.1 | 586.9

## Tranconductance (mS-mm)
VGS (V) | VDS = 0.100 V | VDS = 0.500 V | VDS = 0.900 V
-0.75 | -0.00397 | -0.0116 | -0.0412
-0.74 | -0.00361 | -0.012575 | -0.0416
-0.73 | -0.003135 | -0.013065 | -0.03455
-0.72 | -0.00291 | -0.0118 | -0.03065
-0.71 | -0.002735 | -0.010875 | -0.03425
-0.7 | -0.00303 | -0.00951 | -0.03485
-0.69 | -0.00291 | -0.009245 | -0.0333
-0.68 | -0.00232 | -0.009815 | -0.0295
-0.67 | -0.002392 | -0.00928 | -0.03135
-0.66 | -0.002512 | -0.0092 | -0.02915
-0.65 | -0.00231 | -0.008785 | -0.0256
-0.64 | -0.0021375 | -0.00809 | -0.02765
-0.63 | -0.001999 | -0.008085 | -0.0269
-0.62 | -0.001982 | -0.00808 | -0.028
-0.61 | -0.001925 | -0.007825 | -0.02445
-0.6 | -0.001609 | -0.00676 | -0.0212
-0.59 | -0.001656 | -0.00673 | -0.02175
-0.58 | -0.0016185 | -0.007965 | -0.0237
-0.57 | -0.0013705 | -0.007535 | -0.02615
-0.56 | -0.001463 | -0.0068 | -0.022
-0.55 | -0.0014305 | -0.006135 | -0.019
-0.54 | -0.0013155 | -0.005285 | -0.0198
-0.53 | -0.001101 | -0.00517 | -0.02075
-0.52 | -0.0010585 | -0.005355 | -0.01825
-0.51 | -0.0012345 | -0.004905 | -0.0168
-0.5 | -0.00105 | -0.00509 | -0.01805
-0.49 | -0.000771 | -0.004705 | -0.01565
-0.48 | -0.000712 | -0.003295 | -0.01286
-0.47 | -0.000667 | -0.003355 | -0.011635
-0.46 | -0.0004225 | -0.00297 | -0.010485
-0.45 | -0.0001745 | -0.00168 | -0.009485
-0.44 | 8.35e-05 | -0.000995 | -0.004225
-0.43 | 0.0004465 | 0.000285 | 0.003155
-0.42 | 0.000994 | 0.0028 | 0.007915
-0.41 | 0.0017145 | 0.005095 | 0.01631
-0.4 | 0.00268 | 0.0086 | 0.02988
-0.39 | 0.0040205 | 0.01359 | 0.049255
-0.38 | 0.0057475 | 0.01941 | 0.071675
-0.37 | 0.00824 | 0.02838 | 0.10275
-0.36 | 0.0134655 | 0.040725 | 0.15035
-0.35 | 0.0186495 | 0.05786 | 0.2148
-0.34 | 0.02397 | 0.08021 | 0.30405
-0.33 | 0.032845 | 0.11164 | 0.4304
-0.32 | 0.04582 | 0.16306 | 0.6061
-0.31 | 0.063985 | 0.224445 | 0.8403
-0.3 | 0.088125 | 0.30185 | 1.16565
-0.29 | 0.119825 | 0.4164 | 1.6218
-0.28 | 0.183 | 0.5785 | 2.2559
-0.27 | 0.248455 | 0.78735 | 3.079
-0.26 | 0.3222 | 1.0851 | 4.1415
-0.25 | 0.439 | 1.5291 | 5.676
-0.24 | 0.60075 | 2.0758 | 7.876
-0.23 | 0.8198 | 2.725 | 10.444
-0.22 | 1.1152 | 3.695 | 14.115
-0.21 | 1.5919 | 5.052 | 19.0615
-0.2 | 2.1328 | 6.7645 | 25.265
-0.19 | 2.807 | 9.163 | 34.07
-0.18 | 3.8355 | 12.2365 | 44.51
-0.17 | 5.12 | 16.3365 | 57.39
-0.16 | 6.828 | 21.519 | 73.98
-0.15 | 9.211 | 28.43 | 94.815
-0.14 | 12.2755 | 37.5 | 120.99
-0.13 | 16.324 | 48.135 | 148.755
-0.12 | 21.457 | 62.17 | 181.95
-0.11 | 27.965 | 78.53 | 220.65
-0.1 | 36.63 | 100.445 | 260.85
-0.09 | 47.115 | 126.8 | 307.6
-0.08 | 59.79 | 154.06 | 349.7
-0.07 | 75.5 | 187.6 | 399.95
-0.06 | 94.065 | 228.35 | 456.25
-0.05 | 115.05 | 271.2 | 501.9
-0.04 | 139.725 | 313.9 | 549.05
-0.03 | 168.15 | 362.3 | 593.85
-0.02 | 199.45 | 409.05 | 646.15
-0.01 | 233.7 | 462.3 | 703.75
0 | 266.3 | 517.7 | 741.35
0.01 | 297.25 | 561.85 | 769.5
0.02 | 334.2 | 608.85 | 817.5
0.03 | 364.25 | 656.25 | 858
0.04 | 391.55 | 695.35 | 882.5
0.05 | 420.1 | 738.6 | 918.5
0.06 | 443.45 | 784.5 | 954.5
0.07 | 463.4 | 820.5 | 970
0.08 | 476.1 | 848 | 995.5
0.09 | 486.25 | 870.5 | 1024
0.1 | 484.8 | 907.5 | 1042.5
0.11 | 492.45 | 941.5 | 1071
0.12 | 494.5 | 960 | 1075
0.13 | 481 | 978.5 | 1084
0.14 | 469 | 988 | 1108
0.15 | 462 | 1017 | 1124
0.16 | 453 | 1038.5 | 1131
0.17 | 439 | 1040 | 1130.5
0.18 | 423 | 1050 | 1141
0.19 | 399 | 1063.5 | 1147
0.2 | 377 | 1077 | 1157
0.21 | 351.5 | 1080.5 | 1161.5
0.22 | 341.5 | 1087 | 1160
0.23 | 329.5 | 1079.5 | 1161.5
0.24 | 319.5 | 1089 | 1167.5
0.25 | 296 | 1105.5 | 1170.5
0.26 | 258.5 | 1097 | 1150
0.27 | 243 | 1090.5 | 1151
0.28 | 232.5 | 1079 | 1161.5
0.29 | 240 | 1089.5 | 1155.5
0.3 | 227.5 | 1090 | 1155
0.31 | 194 | 1070.5 | 1137.5
0.32 | 173.5 | 1068 | 1127.5
0.33 | 172.5 | 1056.5 | 1132
0.34 | 171.5 | 1051 | 1117
0.35 | 162 | 1041 | 1100
0.36 | 145 | 1029 | 1098
0.37 | 116.5 | 1014.5 | 1089.5
0.38 | 130 | 998 | 1074.5
0.39 | 139.5 | 991 | 1060.5
0.4 | 114.5 | 969.5 | 1037.5
0.41 | 101 | 959 | 1033.5
0.42 | 81 | 939 | 1025.5
0.43 | 98 | 911.5 | 1000.5
0.44 | 114 | 894.5 | 985
0.45 | 82 | 874.5 | 968
0.46 | 61.5 | 852.5 | 953
0.47 | 74.5 | 823 | 934.5
0.48 | 88 | 799 | 902.5
0.49 | 75 | 778 | 888
0.5 | 68 | 766 | 890