## IDS-VDS Characteristic (mA-mm)
VGS (V) | VDS = 0.100 V | VDS = 0.500 V | VDS = 0.900 V
-0.75 | 0.0006678 | 0.0031959 | 0.01147
-0.74 | 0.000634 | 0.003075 | 0.01113
-0.73 | 0.0006037 | 0.0029492 | 0.010776
-0.72 | 0.0005783 | 0.0028231 | 0.010431
-0.71 | 0.0005509 | 0.0027243 | 0.010102
-0.7 | 0.0005258 | 0.0026128 | 0.009764
-0.69 | 0.0005002 | 0.0025358 | 0.009461
-0.68 | 0.0004764 | 0.0024454 | 0.009152
-0.67 | 0.00045468 | 0.002345 | 0.008889
-0.66 | 0.00042795 | 0.0022447 | 0.008634
-0.65 | 0.00040922 | 0.0021468 | 0.008318
-0.64 | 0.00038748 | 0.0020675 | 0.008058
-0.63 | 0.00037063 | 0.0019866 | 0.007783
-0.62 | 0.00035368 | 0.0019162 | 0.007493
-0.61 | 0.00033548 | 0.0018445 | 0.00729
-0.6 | 0.00031978 | 0.0017611 | 0.007069
-0.59 | 0.00030491 | 0.0017009 | 0.006798
-0.58 | 0.0002917 | 0.0016301 | 0.006551
-0.57 | 0.00027503 | 0.0015602 | 0.006316
-0.56 | 0.00026279 | 0.0014957 | 0.006124
-0.55 | 0.00025054 | 0.0014328 | 0.00589
-0.54 | 0.00023836 | 0.0013788 | 0.005721
-0.53 | 0.00022656 | 0.0013231 | 0.005548
-0.52 | 0.00021567 | 0.0012834 | 0.005312
-0.51 | 0.00020734 | 0.0012232 | 0.005143
-0.5 | 0.00019775 | 0.0011753 | 0.00504
-0.49 | 0.00019018 | 0.0011323 | 0.004872
-0.48 | 0.00018189 | 0.0010944 | 0.0047454
-0.47 | 0.00017632 | 0.0010666 | 0.0046077
-0.46 | 0.00017145 | 0.0010386 | 0.0044877
-0.45 | 0.00016874 | 0.0010222 | 0.0044036
-0.44 | 0.00016861 | 0.0010107 | 0.0043672
-0.43 | 0.00017206 | 0.001016 | 0.0044009
-0.42 | 0.00018059 | 0.0010314 | 0.004463
-0.41 | 0.00019546 | 0.0010708 | 0.0045831
-0.4 | 0.00021825 | 0.0011446 | 0.0048364
-0.39 | 0.00025209 | 0.0012571 | 0.0052164
-0.38 | 0.00030194 | 0.0014249 | 0.005849
-0.37 | 0.00037417 | 0.0016684 | 0.006731
-0.36 | 0.00047461 | 0.00202 | 0.008037
-0.35 | 0.000654 | 0.0025165 | 0.009897
-0.34 | 0.0008632 | 0.0032127 | 0.012473
-0.33 | 0.0011483 | 0.0041829 | 0.016228
-0.32 | 0.0015445 | 0.0055255 | 0.021416
-0.31 | 0.0020927 | 0.007569 | 0.028755
-0.3 | 0.002859 | 0.010204 | 0.038868
-0.29 | 0.0039046 | 0.013859 | 0.052847
-0.28 | 0.0053439 | 0.01889 | 0.07241
-0.27 | 0.007659 | 0.02573 | 0.09959
-0.26 | 0.010451 | 0.035242 | 0.13584
-0.25 | 0.014268 | 0.048187 | 0.18629
-0.24 | 0.019474 | 0.06667 | 0.25384
-0.23 | 0.026631 | 0.09098 | 0.34566
-0.22 | 0.03629 | 0.12394 | 0.4689
-0.21 | 0.049585 | 0.16814 | 0.6376
-0.2 | 0.06908 | 0.22806 | 0.8641
-0.19 | 0.09386 | 0.30701 | 1.1599
-0.18 | 0.127 | 0.41597 | 1.5564
-0.17 | 0.17214 | 0.55959 | 2.0615
-0.16 | 0.23257 | 0.7525 | 2.7305
-0.15 | 0.31266 | 1.0019 | 3.577
-0.14 | 0.42143 | 1.3349 | 4.6645
-0.13 | 0.56248 | 1.7692 | 6.025
-0.12 | 0.7542 | 2.3183 | 7.709
-0.11 | 0.9998 | 3.0278 | 9.744
-0.1 | 1.3276 | 3.9534 | 12.172
-0.09 | 1.7495 | 5.0904 | 15.099
-0.08 | 2.2885 | 6.508 | 18.37
-0.07 | 2.9675 | 8.235 | 22.179
-0.06 | 3.8252 | 10.316 | 26.509
-0.05 | 4.8984 | 12.861 | 31.394
-0.04 | 6.157 | 15.827 | 36.671
-0.03 | 7.728 | 19.308 | 42.423
-0.02 | 9.576 | 23.155 | 48.768
-0.01 | 11.781 | 27.577 | 55.565
0 | 14.299 | 32.605 | 62.91
0.01 | 17.156 | 38.052 | 70.6
0.02 | 20.324 | 43.855 | 78.61
0.03 | 23.905 | 50.404 | 87.03
0.04 | 27.757 | 57.25 | 95.83
0.05 | 31.873 | 64.44 | 104.99
0.06 | 36.26 | 72.2 | 114.48
0.07 | 40.818 | 80.31 | 124.2
0.08 | 45.622 | 88.77 | 134.2
0.09 | 50.49 | 97.59 | 144.39
0.1 | 55.401 | 106.44 | 154.84
0.11 | 60.29 | 115.87 | 165.53
0.12 | 65.33 | 125.51 | 176.31
0.13 | 70.25 | 135.32 | 187.34
0.14 | 75.04 | 145.26 | 198.49
0.15 | 79.83 | 155.44 | 209.7
0.16 | 84.46 | 165.86 | 221.22
0.17 | 89.05 | 176.35 | 232.5
0.18 | 93.36 | 187 | 244.15
0.19 | 97.41 | 197.55 | 255.68
0.2 | 101.3 | 208.41 | 267.34
0.21 | 105.11 | 219.43 | 279.16
0.22 | 108.76 | 230.41 | 290.86
0.23 | 112.3 | 241.44 | 302.54
0.24 | 115.43 | 252.35 | 314.39
0.25 | 118.34 | 263.57 | 326.22
0.26 | 121.06 | 274.51 | 337.72
0.27 | 123.72 | 285.61 | 349.57
0.28 | 126.49 | 296.51 | 361.28
0.29 | 128.89 | 307.44 | 372.78
0.3 | 131.12 | 318.56 | 384.56
0.31 | 133.13 | 329.44 | 395.95
0.32 | 134.88 | 340.18 | 407.45
0.33 | 136.93 | 350.84 | 418.8
0.34 | 138.72 | 361.56 | 430.09
0.35 | 140.4 | 372.1 | 441.25
0.36 | 141.76 | 382.52 | 452.27
0.37 | 143.26 | 392.95 | 463.32
0.38 | 144.55 | 402.92 | 474.09
0.39 | 145.99 | 413.01 | 484.79
0.4 | 147.22 | 422.81 | 495.18
0.41 | 148.08 | 432.46 | 505.62
0.42 | 149.27 | 442.04 | 516
0.43 | 150.34 | 451.24 | 526.02
0.44 | 151.31 | 460.38 | 536
0.45 | 152.1 | 469.13 | 545.55
0.46 | 152.72 | 477.83 | 555.23
0.47 | 153.76 | 486.1 | 564.54
0.48 | 154.59 | 494.3 | 573.6
0.49 | 155.39 | 502.18 | 582.2
0.5 | 155.8 | 509.78 | 591

## Tranconductance (mS-mm)
VGS (V) | VDS = 0.100 V | VDS = 0.500 V | VDS = 0.900 V
-0.75 | -0.00338 | -0.01209 | -0.034
-0.74 | -0.003205 | -0.012335 | -0.0347
-0.73 | -0.002785 | -0.012595 | -0.03495
-0.72 | -0.00264 | -0.011245 | -0.0337
-0.71 | -0.002625 | -0.010515 | -0.03335
-0.7 | -0.002535 | -0.009425 | -0.03205
-0.69 | -0.00247 | -0.00837 | -0.0306
-0.68 | -0.002276 | -0.00954 | -0.0286
-0.67 | -0.0024225 | -0.010035 | -0.0259
-0.66 | -0.002273 | -0.00991 | -0.02855
-0.65 | -0.0020235 | -0.00886 | -0.0288
-0.64 | -0.0019295 | -0.00801 | -0.02675
-0.63 | -0.00169 | -0.007565 | -0.02825
-0.62 | -0.0017575 | -0.007105 | -0.02465
-0.61 | -0.001695 | -0.007755 | -0.0212
-0.6 | -0.0015285 | -0.00718 | -0.0246
-0.59 | -0.001404 | -0.00655 | -0.0259
-0.58 | -0.001494 | -0.007035 | -0.0241
-0.57 | -0.0014455 | -0.00672 | -0.02135
-0.56 | -0.0012245 | -0.00637 | -0.0213
-0.55 | -0.0012215 | -0.005845 | -0.02015
-0.54 | -0.001199 | -0.005485 | -0.0171
-0.53 | -0.0011345 | -0.00477 | -0.02045
-0.52 | -0.000961 | -0.004995 | -0.02025
-0.51 | -0.000896 | -0.005405 | -0.0136
-0.5 | -0.000858 | -0.004545 | -0.01355
-0.49 | -0.000793 | -0.004045 | -0.01473
-0.48 | -0.000693 | -0.003285 | -0.013215
-0.47 | -0.000522 | -0.00279 | -0.012885
-0.46 | -0.000379 | -0.00222 | -0.010205
-0.45 | -0.000142 | -0.001395 | -0.006025
-0.44 | 0.000166 | -0.00031 | -0.000135
-0.43 | 0.000599 | 0.001035 | 0.00479
-0.42 | 0.00117 | 0.00274 | 0.00911
-0.41 | 0.001883 | 0.00566 | 0.01867
-0.4 | 0.0028315 | 0.009315 | 0.031665
-0.39 | 0.0041845 | 0.014015 | 0.05063
-0.38 | 0.006104 | 0.020565 | 0.07573
-0.37 | 0.0086335 | 0.029755 | 0.1094
-0.36 | 0.0139915 | 0.042405 | 0.1583
-0.35 | 0.0194295 | 0.059635 | 0.2218
-0.34 | 0.024715 | 0.08332 | 0.31655
-0.33 | 0.034065 | 0.11564 | 0.44715
-0.32 | 0.04722 | 0.169305 | 0.62635
-0.31 | 0.065725 | 0.233925 | 0.8726
-0.3 | 0.090595 | 0.3145 | 1.2046
-0.29 | 0.124245 | 0.4343 | 1.6771
-0.28 | 0.18772 | 0.59355 | 2.33715
-0.27 | 0.255355 | 0.8176 | 3.1715
-0.26 | 0.33045 | 1.12285 | 4.335
-0.25 | 0.45115 | 1.5714 | 5.9
-0.24 | 0.61815 | 2.13965 | 7.9685
-0.23 | 0.8408 | 2.8635 | 10.753
-0.22 | 1.1477 | 3.858 | 14.597
-0.21 | 1.6395 | 5.206 | 19.76
-0.2 | 2.21375 | 6.9435 | 26.115
-0.19 | 2.896 | 9.3955 | 34.615
-0.18 | 3.914 | 12.629 | 45.08
-0.17 | 5.2785 | 16.8265 | 58.705
-0.16 | 7.026 | 22.1155 | 75.775
-0.15 | 9.443 | 29.12 | 96.7
-0.14 | 12.491 | 38.365 | 122.4
-0.13 | 16.6385 | 49.17 | 152.225
-0.12 | 21.866 | 62.93 | 185.95
-0.11 | 28.67 | 81.755 | 223.15
-0.1 | 37.485 | 103.13 | 267.75
-0.09 | 48.045 | 127.73 | 309.9
-0.08 | 60.9 | 157.23 | 354
-0.07 | 76.835 | 190.4 | 406.95
-0.06 | 96.545 | 231.3 | 460.75
-0.05 | 116.59 | 275.55 | 508.1
-0.04 | 141.48 | 322.35 | 551.45
-0.03 | 170.95 | 366.4 | 604.85
-0.02 | 202.65 | 413.45 | 657.1
-0.01 | 236.15 | 472.5 | 707.1
0 | 268.75 | 523.75 | 751.75
0.01 | 301.25 | 562.5 | 785
0.02 | 337.45 | 617.6 | 821.5
0.03 | 371.65 | 669.75 | 861
0.04 | 398.4 | 701.8 | 898
0.05 | 425.15 | 747.5 | 932.5
0.06 | 447.25 | 793.5 | 960.5
0.07 | 468.1 | 828.5 | 986
0.08 | 483.6 | 864 | 1009.5
0.09 | 488.95 | 883.5 | 1032
0.1 | 490 | 914 | 1057
0.11 | 496.45 | 953.5 | 1073.5
0.12 | 498 | 972.5 | 1090.5
0.13 | 485.5 | 987.5 | 1109
0.14 | 479 | 1006 | 1118
0.15 | 471 | 1030 | 1136.5
0.16 | 461 | 1045.5 | 1140
0.17 | 445 | 1057 | 1146.5
0.18 | 418 | 1060 | 1159
0.19 | 397 | 1070.5 | 1159.5
0.2 | 385 | 1094 | 1174
0.21 | 373 | 1100 | 1176
0.22 | 359.5 | 1100.5 | 1169
0.23 | 333.5 | 1097 | 1176.5
0.24 | 302 | 1106.5 | 1184
0.25 | 281.5 | 1108 | 1166.5
0.26 | 269 | 1102 | 1167.5
0.27 | 271.5 | 1100 | 1178
0.28 | 258.5 | 1091.5 | 1160.5
0.29 | 231.5 | 1102.5 | 1164
0.3 | 212 | 1100 | 1158.5
0.31 | 188 | 1081 | 1144.5
0.32 | 190 | 1070 | 1142.5
0.33 | 192 | 1069 | 1132
0.34 | 173.5 | 1063 | 1122.5
0.35 | 152 | 1048 | 1109
0.36 | 143 | 1042.5 | 1103.5
0.37 | 139.5 | 1020 | 1091
0.38 | 136.5 | 1003 | 1073.5
0.39 | 133.5 | 994.5 | 1054.5
0.4 | 104.5 | 972.5 | 1041.5
0.41 | 102.5 | 961.5 | 1041
0.42 | 113 | 939 | 1020
0.43 | 102 | 917 | 1000
0.44 | 88 | 894.5 | 976.5
0.45 | 70.5 | 872.5 | 961.5
0.46 | 83 | 848.5 | 949.5
0.47 | 93.5 | 823.5 | 918.5
0.48 | 81.5 | 804 | 883
0.49 | 60.5 | 774 | 870
0.5 | 41 | 760 | 880