## IDS-VDS Characteristic (mA-mm)
VGS (V) | VDS = 0.100 V | VDS = 0.500 V | VDS = 0.900 V
-0.75 | 0.000759 | 0.0035507 | 0.012781
-0.74 | 0.00072 | 0.0034316 | 0.012359
-0.73 | 0.0006848 | 0.0033173 | 0.011953
-0.72 | 0.0006567 | 0.0031684 | 0.011585
-0.71 | 0.0006263 | 0.0030659 | 0.011216
-0.7 | 0.0005951 | 0.002947 | 0.010857
-0.69 | 0.0005689 | 0.0028348 | 0.010505
-0.68 | 0.0005434 | 0.0027296 | 0.0102
-0.67 | 0.0005146 | 0.0026061 | 0.009842
-0.66 | 0.00048873 | 0.0025083 | 0.009585
-0.65 | 0.00046402 | 0.0024169 | 0.009266
-0.64 | 0.00044488 | 0.0023213 | 0.008946
-0.63 | 0.00042021 | 0.0022402 | 0.00871
-0.62 | 0.00040081 | 0.00216 | 0.00835
-0.61 | 0.00038163 | 0.0020635 | 0.008072
-0.6 | 0.00036405 | 0.0019953 | 0.007805
-0.59 | 0.00034408 | 0.001918 | 0.007511
-0.58 | 0.00032791 | 0.0018306 | 0.007291
-0.57 | 0.00031294 | 0.0017533 | 0.007058
-0.56 | 0.00029614 | 0.0016781 | 0.006812
-0.55 | 0.00028234 | 0.0016124 | 0.006591
-0.54 | 0.00027027 | 0.0015366 | 0.006376
-0.53 | 0.00025833 | 0.0014885 | 0.006139
-0.52 | 0.00024377 | 0.001433 | 0.00599
-0.51 | 0.00023324 | 0.0013795 | 0.005793
-0.5 | 0.00022256 | 0.0013316 | 0.005592
-0.49 | 0.0002119 | 0.0012793 | 0.005403
-0.48 | 0.000204 | 0.0012388 | 0.005224
-0.47 | 0.00019522 | 0.001196 | 0.005112
-0.46 | 0.0001904 | 0.0011663 | 0.0050115
-0.45 | 0.00018613 | 0.0011313 | 0.0049149
-0.44 | 0.00018532 | 0.0011197 | 0.0048248
-0.43 | 0.00018773 | 0.0011158 | 0.0048058
-0.42 | 0.00019541 | 0.0011303 | 0.0048469
-0.41 | 0.0002063 | 0.0011594 | 0.0049419
-0.4 | 0.00022575 | 0.0012145 | 0.0051302
-0.39 | 0.00025853 | 0.001316 | 0.0054936
-0.38 | 0.00030338 | 0.0014672 | 0.00607
-0.37 | 0.00037119 | 0.0016967 | 0.006866
-0.36 | 0.0004641 | 0.0020223 | 0.00805
-0.35 | 0.0006083 | 0.0024756 | 0.009733
-0.34 | 0.0007993 | 0.0031323 | 0.012196
-0.33 | 0.0010631 | 0.0040426 | 0.015644
-0.32 | 0.0014269 | 0.005316 | 0.020617
-0.31 | 0.0019341 | 0.007259 | 0.02727
-0.3 | 0.0026391 | 0.009742 | 0.036869
-0.29 | 0.0036153 | 0.01317 | 0.050241
-0.28 | 0.0049546 | 0.017899 | 0.06878
-0.27 | 0.007226 | 0.024459 | 0.09396
-0.26 | 0.009858 | 0.033356 | 0.12817
-0.25 | 0.013487 | 0.045714 | 0.17572
-0.24 | 0.018461 | 0.06357 | 0.24055
-0.23 | 0.025284 | 0.08667 | 0.32837
-0.22 | 0.034563 | 0.11768 | 0.44662
-0.21 | 0.047003 | 0.15996 | 0.6075
-0.2 | 0.06604 | 0.21696 | 0.8234
-0.19 | 0.08981 | 0.29431 | 1.1038
-0.18 | 0.12202 | 0.39702 | 1.4866
-0.17 | 0.16454 | 0.5352 | 1.9743
-0.16 | 0.22272 | 0.7195 | 2.6237
-0.15 | 0.30013 | 0.9599 | 3.4396
-0.14 | 0.40377 | 1.2763 | 4.5037
-0.13 | 0.54234 | 1.695 | 5.838
-0.12 | 0.7261 | 2.2324 | 7.461
-0.11 | 0.9655 | 2.9092 | 9.424
-0.1 | 1.2761 | 3.7984 | 11.839
-0.09 | 1.693 | 4.9045 | 14.611
-0.08 | 2.216 | 6.295 | 17.91
-0.07 | 2.8775 | 7.964 | 21.641
-0.06 | 3.7251 | 10.017 | 25.851
-0.05 | 4.7634 | 12.504 | 30.679
-0.04 | 6.014 | 15.396 | 35.813
-0.03 | 7.545 | 18.793 | 41.585
-0.02 | 9.364 | 22.514 | 47.764
-0.01 | 11.516 | 26.917 | 54.512
0 | 14.017 | 31.836 | 61.71
0.01 | 16.859 | 37.177 | 69.28
0.02 | 19.961 | 43.001 | 77.24
0.03 | 23.506 | 49.427 | 85.61
0.04 | 27.248 | 56.181 | 94.28
0.05 | 31.35 | 63.27 | 103.41
0.06 | 35.681 | 70.95 | 112.58
0.07 | 40.258 | 79.01 | 122.34
0.08 | 44.953 | 87.37 | 132.25
0.09 | 49.773 | 95.84 | 142.38
0.1 | 54.651 | 104.86 | 152.78
0.11 | 59.46 | 114.06 | 163.17
0.12 | 64.43 | 123.66 | 174.07
0.13 | 69.39 | 133.46 | 184.93
0.14 | 74.25 | 143.18 | 195.94
0.15 | 79.04 | 153.28 | 207.07
0.16 | 83.66 | 163.69 | 218.38
0.17 | 88.09 | 174.11 | 229.77
0.18 | 92.3 | 184.57 | 241.24
0.19 | 96.43 | 195.15 | 252.7
0.2 | 100.46 | 206.01 | 264.12
0.21 | 104.29 | 216.84 | 275.96
0.22 | 107.85 | 227.67 | 287.66
0.23 | 111.16 | 238.51 | 299.32
0.24 | 114.26 | 249.54 | 311.04
0.25 | 117.31 | 260.58 | 322.6
0.26 | 120.19 | 271.52 | 334.32
0.27 | 122.86 | 282.51 | 345.95
0.28 | 125.42 | 293.27 | 357.57
0.29 | 127.79 | 304.29 | 369.15
0.3 | 129.87 | 315.29 | 380.7
0.31 | 131.94 | 326.06 | 392.22
0.32 | 133.92 | 336.87 | 403.61
0.33 | 135.93 | 347.49 | 414.96
0.34 | 137.83 | 358.11 | 426.12
0.35 | 139.11 | 368.64 | 437.28
0.36 | 140.61 | 378.97 | 448.32
0.37 | 142.18 | 389.23 | 459.32
0.38 | 143.54 | 399.35 | 470.18
0.39 | 144.87 | 409.38 | 480.74
0.4 | 145.79 | 419.16 | 491.27
0.41 | 147.01 | 428.88 | 501.71
0.42 | 148.13 | 438.35 | 512.07
0.43 | 149.23 | 447.6 | 522.19
0.44 | 149.93 | 456.71 | 532.05
0.45 | 150.82 | 465.51 | 541.83
0.46 | 151.8 | 474.29 | 551.47
0.47 | 152.76 | 482.67 | 560.93
0.48 | 153.57 | 490.74 | 569.99
0.49 | 154.01 | 498.65 | 578.6
0.5 | 154.82 | 506.38 | 587.6

## Tranconductance (mS-mm)
VGS (V) | VDS = 0.100 V | VDS = 0.500 V | VDS = 0.900 V
-0.75 | -0.0039 | -0.01191 | -0.0422
-0.74 | -0.00371 | -0.01167 | -0.0414
-0.73 | -0.003165 | -0.01316 | -0.0387
-0.72 | -0.002925 | -0.01257 | -0.03685
-0.71 | -0.00308 | -0.01107 | -0.0364
-0.7 | -0.00287 | -0.011555 | -0.03555
-0.69 | -0.002585 | -0.01087 | -0.03285
-0.68 | -0.002715 | -0.011435 | -0.03315
-0.67 | -0.0027335 | -0.011065 | -0.03075
-0.66 | -0.002529 | -0.00946 | -0.0288
-0.65 | -0.0021925 | -0.00935 | -0.03195
-0.64 | -0.0021905 | -0.008835 | -0.0278
-0.63 | -0.0022035 | -0.008065 | -0.0298
-0.62 | -0.001929 | -0.008835 | -0.0319
-0.61 | -0.001838 | -0.008235 | -0.02725
-0.6 | -0.0018775 | -0.007275 | -0.02805
-0.59 | -0.001807 | -0.008235 | -0.0257
-0.58 | -0.001557 | -0.008235 | -0.02265
-0.57 | -0.0015885 | -0.007625 | -0.02395
-0.56 | -0.00153 | -0.007045 | -0.02335
-0.55 | -0.0012935 | -0.007075 | -0.0218
-0.54 | -0.0012005 | -0.006195 | -0.0226
-0.53 | -0.001325 | -0.00518 | -0.0193
-0.52 | -0.0012545 | -0.00545 | -0.0173
-0.51 | -0.0010605 | -0.00507 | -0.0199
-0.5 | -0.001067 | -0.00501 | -0.0195
-0.49 | -0.000928 | -0.00464 | -0.0184
-0.48 | -0.000834 | -0.004165 | -0.01455
-0.47 | -0.00068 | -0.003625 | -0.010625
-0.46 | -0.0004545 | -0.003235 | -0.009855
-0.45 | -0.000254 | -0.00233 | -0.009335
-0.44 | 8e-05 | -0.000775 | -0.005455
-0.43 | 0.0005045 | 0.00053 | 0.001105
-0.42 | 0.0009285 | 0.00218 | 0.006805
-0.41 | 0.001517 | 0.00421 | 0.014165
-0.4 | 0.0026115 | 0.00783 | 0.027585
-0.39 | 0.0038815 | 0.012635 | 0.04699
-0.38 | 0.005633 | 0.019035 | 0.06862
-0.37 | 0.008036 | 0.027755 | 0.099
-0.36 | 0.0118555 | 0.038945 | 0.14335
-0.35 | 0.01676 | 0.0555 | 0.2073
-0.34 | 0.02274 | 0.07835 | 0.29555
-0.33 | 0.03138 | 0.109185 | 0.42105
-0.32 | 0.04355 | 0.16082 | 0.5813
-0.31 | 0.06061 | 0.2213 | 0.8126
-0.3 | 0.08406 | 0.29555 | 1.14855
-0.29 | 0.115775 | 0.40785 | 1.59555
-0.28 | 0.180535 | 0.56445 | 2.18595
-0.27 | 0.24517 | 0.77285 | 2.9695
-0.26 | 0.31305 | 1.06275 | 4.088
-0.25 | 0.43015 | 1.5107 | 5.619
-0.24 | 0.58985 | 2.0478 | 7.6325
-0.23 | 0.8051 | 2.7055 | 10.3035
-0.22 | 1.08595 | 3.6645 | 13.9565
-0.21 | 1.57385 | 4.964 | 18.839
-0.2 | 2.14035 | 6.7175 | 24.815
-0.19 | 2.799 | 9.003 | 33.16
-0.18 | 3.7365 | 12.0445 | 43.525
-0.17 | 5.035 | 16.124 | 56.855
-0.16 | 6.7795 | 21.235 | 73.265
-0.15 | 9.0525 | 27.84 | 94
-0.14 | 12.1105 | 36.755 | 119.92
-0.13 | 16.1165 | 47.805 | 147.865
-0.12 | 21.158 | 60.71 | 179.3
-0.11 | 27.5 | 78.3 | 218.9
-0.1 | 36.375 | 99.765 | 259.35
-0.09 | 46.995 | 124.83 | 303.55
-0.08 | 59.225 | 152.975 | 351.5
-0.07 | 75.455 | 186.1 | 397.05
-0.06 | 94.295 | 227 | 451.9
-0.05 | 114.445 | 268.95 | 498.1
-0.04 | 139.08 | 314.45 | 545.3
-0.03 | 167.5 | 355.9 | 597.55
-0.02 | 198.55 | 406.2 | 646.35
-0.01 | 232.65 | 466.1 | 697.3
0 | 267.15 | 513 | 738.4
0.01 | 297.2 | 558.25 | 776.5
0.02 | 332.35 | 612.5 | 816.5
0.03 | 364.35 | 659 | 852
0.04 | 392.2 | 692.15 | 890
0.05 | 421.65 | 738.45 | 915
0.06 | 445.4 | 787 | 946.5
0.07 | 463.6 | 821 | 983.5
0.08 | 475.75 | 841.5 | 1002
0.09 | 484.9 | 874.5 | 1026.5
0.1 | 484.35 | 911 | 1039.5
0.11 | 488.95 | 940 | 1064.5
0.12 | 496.5 | 970 | 1088
0.13 | 491 | 976 | 1093.5
0.14 | 482.5 | 991 | 1107
0.15 | 470.5 | 1025.5 | 1122
0.16 | 452.5 | 1041.5 | 1135
0.17 | 432 | 1044 | 1143
0.18 | 417 | 1052 | 1146.5
0.19 | 408 | 1072 | 1144
0.2 | 393 | 1084.5 | 1163
0.21 | 369.5 | 1083 | 1177
0.22 | 343.5 | 1083.5 | 1168
0.23 | 320.5 | 1093.5 | 1169
0.24 | 307.5 | 1103.5 | 1164
0.25 | 296.5 | 1099 | 1164
0.26 | 277.5 | 1096.5 | 1167.5
0.27 | 261.5 | 1087.5 | 1162.5
0.28 | 246.5 | 1089 | 1160
0.29 | 222.5 | 1101 | 1156.5
0.3 | 207.5 | 1088.5 | 1153.5
0.31 | 202.5 | 1079 | 1145.5
0.32 | 199.5 | 1071.5 | 1137
0.33 | 195.5 | 1062 | 1125.5
0.34 | 159 | 1057.5 | 1116
0.35 | 139 | 1043 | 1110
0.36 | 153.5 | 1029.5 | 1102
0.37 | 146.5 | 1019 | 1093
0.38 | 134.5 | 1007.5 | 1071
0.39 | 112.5 | 990.5 | 1054.5
0.4 | 107 | 975 | 1048.5
0.41 | 117 | 959.5 | 1040
0.42 | 111 | 936 | 1024
0.43 | 90 | 918 | 999
0.44 | 79.5 | 895.5 | 982
0.45 | 93.5 | 879 | 971
0.46 | 97 | 858 | 955
0.47 | 88.5 | 822.5 | 926
0.48 | 62.5 | 799 | 883.5
0.49 | 62.5 | 782 | 880.5
0.5 | 81 | 773 | 900