## IDS-VDS Characteristic (mA-mm)
VGS (V) | VDS = 0.100 V | VDS = 0.500 V | VDS = 0.900 V
-0.75 | 0.0007746 | 0.0035777 | 0.012876
-0.74 | 0.0007332 | 0.0034457 | 0.01243
-0.73 | 0.000697 | 0.0033207 | 0.012068
-0.72 | 0.0006667 | 0.0032138 | 0.011686
-0.71 | 0.0006385 | 0.0030743 | 0.011325
-0.7 | 0.0006036 | 0.0029982 | 0.010964
-0.69 | 0.0005822 | 0.0028697 | 0.010578
-0.68 | 0.0005543 | 0.0027285 | 0.010283
-0.67 | 0.0005305 | 0.0026537 | 0.009897
-0.66 | 0.0005065 | 0.0025285 | 0.009627
-0.65 | 0.00047659 | 0.0024461 | 0.009341
-0.64 | 0.00045648 | 0.0023577 | 0.009018
-0.63 | 0.00043291 | 0.0022588 | 0.008721
-0.62 | 0.00041017 | 0.0021707 | 0.008447
-0.61 | 0.00038865 | 0.002091 | 0.008155
-0.6 | 0.00037203 | 0.0020047 | 0.007844
-0.59 | 0.00035666 | 0.0019244 | 0.007629
-0.58 | 0.00033948 | 0.0018506 | 0.007282
-0.57 | 0.00031824 | 0.001774 | 0.007084
-0.56 | 0.00030402 | 0.0017091 | 0.006858
-0.55 | 0.00028975 | 0.0016418 | 0.006619
-0.54 | 0.00027522 | 0.0015759 | 0.006459
-0.53 | 0.00026065 | 0.001517 | 0.006197
-0.52 | 0.00024745 | 0.0014591 | 0.006008
-0.51 | 0.00023648 | 0.0013957 | 0.005789
-0.5 | 0.00022586 | 0.0013464 | 0.005645
-0.49 | 0.00021523 | 0.0013044 | 0.005475
-0.48 | 0.000207 | 0.0012538 | 0.005287
-0.47 | 0.00019774 | 0.0012146 | 0.005158
-0.46 | 0.00019303 | 0.0011946 | 0.005014
-0.45 | 0.00018982 | 0.0011466 | 0.0049159
-0.44 | 0.00018784 | 0.001135 | 0.0048521
-0.43 | 0.00018995 | 0.0011264 | 0.0048317
-0.42 | 0.00019648 | 0.0011328 | 0.0048535
-0.41 | 0.00020842 | 0.0011699 | 0.004944
-0.4 | 0.00022888 | 0.0012345 | 0.0051547
-0.39 | 0.00026142 | 0.0013276 | 0.0054858
-0.38 | 0.00030586 | 0.0014877 | 0.00611
-0.37 | 0.00037331 | 0.0016991 | 0.006889
-0.36 | 0.00046733 | 0.0020215 | 0.008013
-0.35 | 0.0006354 | 0.0024828 | 0.009731
-0.34 | 0.0008332 | 0.0031297 | 0.012124
-0.33 | 0.0011062 | 0.0040232 | 0.015606
-0.32 | 0.0014852 | 0.0052825 | 0.020444
-0.31 | 0.0020086 | 0.007205 | 0.027243
-0.3 | 0.0027263 | 0.009671 | 0.036701
-0.29 | 0.0037313 | 0.013096 | 0.049807
-0.28 | 0.0051034 | 0.017754 | 0.0683
-0.27 | 0.007315 | 0.024357 | 0.09322
-0.26 | 0.009956 | 0.033164 | 0.12768
-0.25 | 0.013646 | 0.045515 | 0.17452
-0.24 | 0.018599 | 0.06312 | 0.23778
-0.23 | 0.025556 | 0.08582 | 0.32572
-0.22 | 0.034789 | 0.11681 | 0.44275
-0.21 | 0.047413 | 0.15923 | 0.5977
-0.2 | 0.06636 | 0.21496 | 0.8141
-0.19 | 0.08995 | 0.29131 | 1.0949
-0.18 | 0.12233 | 0.39544 | 1.4707
-0.17 | 0.16561 | 0.53166 | 1.9627
-0.16 | 0.22314 | 0.7131 | 2.5897
-0.15 | 0.30134 | 0.9549 | 3.3883
-0.14 | 0.40361 | 1.2728 | 4.4518
-0.13 | 0.54222 | 1.6747 | 5.746
-0.12 | 0.7269 | 2.2208 | 7.355
-0.11 | 0.9703 | 2.902 | 9.31
-0.1 | 1.2831 | 3.7712 | 11.689
-0.09 | 1.6958 | 4.896 | 14.498
-0.08 | 2.2258 | 6.247 | 17.757
-0.07 | 2.8876 | 7.934 | 21.414
-0.06 | 3.7277 | 9.967 | 25.687
-0.05 | 4.7709 | 12.454 | 30.468
-0.04 | 6 | 15.277 | 35.674
-0.03 | 7.537 | 18.629 | 41.371
-0.02 | 9.388 | 22.496 | 47.602
-0.01 | 11.526 | 26.833 | 54.296
0 | 14.027 | 31.775 | 61.61
0.01 | 16.866 | 37.074 | 69.18
0.02 | 19.992 | 42.97 | 77.09
0.03 | 23.545 | 49.411 | 85.61
0.04 | 27.355 | 56.196 | 94.28
0.05 | 31.472 | 63.35 | 103.42
0.06 | 35.805 | 71.08 | 112.84
0.07 | 40.396 | 79.04 | 122.6
0.08 | 45.107 | 87.51 | 132.36
0.09 | 49.949 | 96.23 | 142.7
0.1 | 54.974 | 105.23 | 153.07
0.11 | 59.75 | 114.54 | 163.75
0.12 | 64.84 | 124.1 | 174.75
0.13 | 69.89 | 133.92 | 185.45
0.14 | 74.8 | 143.9 | 196.63
0.15 | 79.52 | 154.06 | 207.93
0.16 | 84.15 | 164.35 | 219.32
0.17 | 88.62 | 174.93 | 230.77
0.18 | 93 | 185.41 | 242.21
0.19 | 97.25 | 196.15 | 253.83
0.2 | 101.28 | 207.08 | 265.49
0.21 | 105.06 | 217.87 | 277.31
0.22 | 108.51 | 228.91 | 288.92
0.23 | 111.9 | 239.91 | 300.74
0.24 | 115.09 | 250.9 | 312.52
0.25 | 118.28 | 262.03 | 324.32
0.26 | 121.3 | 273.03 | 336.15
0.27 | 124.03 | 284.13 | 347.64
0.28 | 126.37 | 295.1 | 359.39
0.29 | 128.66 | 306.06 | 371.08
0.3 | 130.94 | 317.08 | 382.75
0.31 | 133.12 | 328.03 | 394.3
0.32 | 135.46 | 338.84 | 405.62
0.33 | 137.11 | 349.62 | 417.15
0.34 | 138.6 | 360.29 | 428.43
0.35 | 140.27 | 370.72 | 439.6
0.36 | 141.94 | 381.25 | 450.55
0.37 | 143.66 | 391.66 | 461.62
0.38 | 144.78 | 401.83 | 472.52
0.39 | 145.83 | 411.83 | 483.21
0.4 | 147.07 | 421.64 | 493.85
0.41 | 148.65 | 431.42 | 504.01
0.42 | 149.6 | 440.95 | 514.5
0.43 | 150.37 | 450.31 | 524.63
0.44 | 151.31 | 459.28 | 534.53
0.45 | 152.44 | 468.22 | 544.37
0.46 | 153.57 | 476.98 | 553.89
0.47 | 153.98 | 485.38 | 563.33
0.48 | 154.62 | 493.53 | 572.3
0.49 | 155.55 | 501.34 | 581
0.5 | 156.37 | 509.15 | 590.1

## Tranconductance (mS-mm)
VGS (V) | VDS = 0.100 V | VDS = 0.500 V | VDS = 0.900 V
-0.75 | -0.00414 | -0.0132 | -0.0446
-0.74 | -0.00388 | -0.01285 | -0.0404
-0.73 | -0.003325 | -0.011595 | -0.0372
-0.72 | -0.002925 | -0.01232 | -0.03715
-0.71 | -0.003155 | -0.01078 | -0.0361
-0.7 | -0.002815 | -0.01023 | -0.03735
-0.69 | -0.002465 | -0.013485 | -0.03405
-0.68 | -0.002585 | -0.0108 | -0.03405
-0.67 | -0.00239 | -0.01 | -0.0328
-0.66 | -0.0026955 | -0.01038 | -0.0278
-0.65 | -0.002501 | -0.00854 | -0.03045
-0.64 | -0.002184 | -0.009365 | -0.031
-0.63 | -0.0023155 | -0.00935 | -0.02855
-0.62 | -0.002213 | -0.00839 | -0.0283
-0.61 | -0.001907 | -0.0083 | -0.03015
-0.6 | -0.0015995 | -0.00833 | -0.0263
-0.59 | -0.0016275 | -0.007705 | -0.0281
-0.58 | -0.001921 | -0.00752 | -0.02725
-0.57 | -0.001773 | -0.007075 | -0.0212
-0.56 | -0.0014245 | -0.00661 | -0.02325
-0.55 | -0.00144 | -0.00666 | -0.01995
-0.54 | -0.001455 | -0.00624 | -0.0211
-0.53 | -0.0013885 | -0.00584 | -0.02255
-0.52 | -0.0012085 | -0.006065 | -0.0204
-0.51 | -0.0010795 | -0.005635 | -0.01815
-0.5 | -0.0010625 | -0.004565 | -0.0157
-0.49 | -0.000943 | -0.00463 | -0.0179
-0.48 | -0.0008745 | -0.00449 | -0.01585
-0.47 | -0.0006985 | -0.00296 | -0.01365
-0.46 | -0.000396 | -0.0034 | -0.012105
-0.45 | -0.0002595 | -0.00298 | -0.008095
-0.44 | 6.5e-06 | -0.00101 | -0.00421
-0.43 | 0.000432 | -0.00011 | 7e-05
-0.42 | 0.0009235 | 0.002175 | 0.005615
-0.41 | 0.00162 | 0.005085 | 0.01506
-0.4 | 0.00265 | 0.007885 | 0.02709
-0.39 | 0.003849 | 0.01266 | 0.047765
-0.38 | 0.0055945 | 0.018575 | 0.07016
-0.37 | 0.0080735 | 0.02669 | 0.09515
-0.36 | 0.0131045 | 0.039185 | 0.1421
-0.35 | 0.0182935 | 0.05541 | 0.20555
-0.34 | 0.02354 | 0.07702 | 0.29375
-0.33 | 0.0326 | 0.10764 | 0.416
-0.32 | 0.04512 | 0.15909 | 0.58185
-0.31 | 0.062055 | 0.219425 | 0.81285
-0.3 | 0.086135 | 0.29455 | 1.1282
-0.29 | 0.118855 | 0.40415 | 1.57995
-0.28 | 0.179185 | 0.56305 | 2.17065
-0.27 | 0.24263 | 0.7705 | 2.969
-0.26 | 0.31655 | 1.0579 | 4.065
-0.25 | 0.43215 | 1.4978 | 5.505
-0.24 | 0.5955 | 2.01525 | 7.56
-0.23 | 0.8095 | 2.6845 | 10.2485
-0.22 | 1.09285 | 3.6705 | 13.599
-0.21 | 1.57855 | 4.9075 | 18.5675
-0.2 | 2.12685 | 6.604 | 24.86
-0.19 | 2.7985 | 9.024 | 32.83
-0.18 | 3.783 | 12.0175 | 43.39
-0.17 | 5.0405 | 15.883 | 55.95
-0.16 | 6.7865 | 21.162 | 71.28
-0.15 | 9.0235 | 27.985 | 93.105
-0.14 | 12.044 | 35.99 | 117.885
-0.13 | 16.1645 | 47.4 | 145.16
-0.12 | 21.404 | 61.365 | 178.2
-0.11 | 27.81 | 77.52 | 216.7
-0.1 | 36.275 | 99.7 | 259.4
-0.09 | 47.135 | 123.79 | 303.4
-0.08 | 59.59 | 151.9 | 345.8
-0.07 | 75.095 | 186 | 396.5
-0.06 | 94.165 | 226 | 452.7
-0.05 | 113.615 | 265.5 | 499.35
-0.04 | 138.305 | 308.75 | 545.15
-0.03 | 169.4 | 360.95 | 596.4
-0.02 | 199.45 | 410.2 | 646.25
-0.01 | 231.95 | 463.95 | 700.4
0 | 267 | 512.05 | 744.2
0.01 | 298.25 | 559.75 | 774
0.02 | 333.95 | 616.85 | 821.5
0.03 | 368.15 | 661.3 | 859.5
0.04 | 396.35 | 696.95 | 890.5
0.05 | 422.5 | 744.2 | 928
0.06 | 446.2 | 784.5 | 959
0.07 | 465.1 | 821.5 | 976
0.08 | 477.65 | 859.5 | 1005
0.09 | 493.35 | 886 | 1035.5
0.1 | 490.05 | 915.5 | 1052.5
0.11 | 493.3 | 943.5 | 1084
0.12 | 507 | 969 | 1085
0.13 | 498 | 990 | 1094
0.14 | 481.5 | 1007 | 1124
0.15 | 467.5 | 1022.5 | 1134.5
0.16 | 455 | 1043.5 | 1142
0.17 | 442.5 | 1053 | 1144.5
0.18 | 431.5 | 1061 | 1153
0.19 | 414 | 1083.5 | 1164
0.2 | 390.5 | 1086 | 1174
0.21 | 361.5 | 1091.5 | 1171.5
0.22 | 342 | 1102 | 1171.5
0.23 | 329 | 1099.5 | 1180
0.24 | 319 | 1106 | 1179
0.25 | 310.5 | 1106.5 | 1181.5
0.26 | 287.5 | 1105 | 1166
0.27 | 253.5 | 1103.5 | 1162
0.28 | 231.5 | 1096.5 | 1172
0.29 | 228.5 | 1099 | 1168
0.3 | 223 | 1098.5 | 1161
0.31 | 226 | 1088 | 1143.5
0.32 | 199.5 | 1079.5 | 1142.5
0.33 | 157 | 1072.5 | 1140.5
0.34 | 158 | 1055 | 1122.5
0.35 | 167 | 1048 | 1106
0.36 | 169.5 | 1047 | 1101
0.37 | 142 | 1029 | 1098.5
0.38 | 108.5 | 1008.5 | 1079.5
0.39 | 114.5 | 990.5 | 1066.5
0.4 | 141 | 979.5 | 1040
0.41 | 126.5 | 965.5 | 1032.5
0.42 | 86 | 944.5 | 1031
0.43 | 85.5 | 916.5 | 1001.5
0.44 | 103.5 | 895.5 | 987
0.45 | 113 | 885 | 968
0.46 | 77 | 858 | 948
0.47 | 52.5 | 827.5 | 920.5
0.48 | 78.5 | 798 | 883.5
0.49 | 87.5 | 781 | 890
0.5 | 82 | 781 | 910