## IDS-VDS Characteristic (mA-mm)
VGS (V) | VDS = 0.100 V | VDS = 0.500 V | VDS = 0.900 V
-0.75 | 0.0008124 | 0.0036768 | 0.0128
-0.74 | 0.0007737 | 0.003542 | 0.012375
-0.73 | 0.000731 | 0.0034011 | 0.011906
-0.72 | 0.0007047 | 0.0032904 | 0.01164
-0.71 | 0.0006748 | 0.0031571 | 0.011307
-0.7 | 0.0006381 | 0.0030405 | 0.010909
-0.69 | 0.0006057 | 0.0029376 | 0.010541
-0.68 | 0.0005763 | 0.0028214 | 0.01021
-0.67 | 0.0005537 | 0.0027298 | 0.009896
-0.66 | 0.0005277 | 0.0026231 | 0.009596
-0.65 | 0.0005006 | 0.002526 | 0.009309
-0.64 | 0.00047907 | 0.00242 | 0.00897
-0.63 | 0.00045265 | 0.002329 | 0.00875
-0.62 | 0.00043464 | 0.0022427 | 0.00844
-0.61 | 0.00041276 | 0.0021497 | 0.008207
-0.6 | 0.00039326 | 0.0020721 | 0.007903
-0.59 | 0.00037306 | 0.0019881 | 0.007691
-0.58 | 0.00035573 | 0.001922 | 0.007438
-0.57 | 0.00033816 | 0.0018451 | 0.007205
-0.56 | 0.00032187 | 0.0017697 | 0.006973
-0.55 | 0.00030909 | 0.0016993 | 0.006726
-0.54 | 0.00029268 | 0.0016385 | 0.006502
-0.53 | 0.00027808 | 0.001587 | 0.006276
-0.52 | 0.00026497 | 0.0015182 | 0.00613
-0.51 | 0.00025414 | 0.0014704 | 0.005927
-0.5 | 0.00024084 | 0.0014121 | 0.005733
-0.49 | 0.00023052 | 0.0013598 | 0.005562
-0.48 | 0.00022018 | 0.0013198 | 0.005416
-0.47 | 0.00021464 | 0.0012797 | 0.005262
-0.46 | 0.0002071 | 0.0012439 | 0.005155
-0.45 | 0.00020236 | 0.0012199 | 0.005036
-0.44 | 0.00020141 | 0.0011943 | 0.0049737
-0.43 | 0.00020344 | 0.0012012 | 0.0049518
-0.42 | 0.00020986 | 0.0012034 | 0.0050052
-0.41 | 0.00022177 | 0.0012403 | 0.0051362
-0.4 | 0.00024423 | 0.0013063 | 0.0053608
-0.39 | 0.00027836 | 0.0014115 | 0.005752
-0.38 | 0.00032812 | 0.00158 | 0.006323
-0.37 | 0.00039956 | 0.0018261 | 0.007231
-0.36 | 0.0004988 | 0.0021697 | 0.008506
-0.35 | 0.0006815 | 0.0026685 | 0.010316
-0.34 | 0.0008923 | 0.0033666 | 0.012996
-0.33 | 0.0011834 | 0.0043482 | 0.016721
-0.32 | 0.001583 | 0.005777 | 0.021992
-0.31 | 0.0021439 | 0.00765 | 0.029183
-0.3 | 0.0029167 | 0.010304 | 0.039495
-0.29 | 0.0039872 | 0.013974 | 0.053851
-0.28 | 0.00543 | 0.019006 | 0.07367
-0.27 | 0.007777 | 0.026053 | 0.10083
-0.26 | 0.01062 | 0.035582 | 0.13781
-0.25 | 0.014509 | 0.048926 | 0.18859
-0.24 | 0.019757 | 0.06782 | 0.25656
-0.23 | 0.027138 | 0.09254 | 0.34979
-0.22 | 0.036976 | 0.12537 | 0.47788
-0.21 | 0.050478 | 0.17041 | 0.6492
-0.2 | 0.07037 | 0.23087 | 0.8761
-0.19 | 0.09558 | 0.31292 | 1.1799
-0.18 | 0.12957 | 0.42272 | 1.5803
-0.17 | 0.17536 | 0.56913 | 2.101
-0.16 | 0.23586 | 0.7632 | 2.78
-0.15 | 0.31757 | 1.0188 | 3.6354
-0.14 | 0.42819 | 1.3595 | 4.7411
-0.13 | 0.5716 | 1.794 | 6.117
-0.12 | 0.7656 | 2.3613 | 7.812
-0.11 | 1.0158 | 3.0813 | 9.859
-0.1 | 1.3463 | 4.009 | 12.302
-0.09 | 1.7784 | 5.1742 | 15.173
-0.08 | 2.3186 | 6.585 | 18.524
-0.07 | 3.0146 | 8.352 | 22.295
-0.06 | 3.8742 | 10.482 | 26.539
-0.05 | 4.9544 | 13.005 | 31.321
-0.04 | 6.221 | 15.975 | 36.51
-0.03 | 7.808 | 19.376 | 42.236
-0.02 | 9.68 | 23.262 | 48.455
-0.01 | 11.849 | 27.677 | 55.065
0 | 14.406 | 32.633 | 62.23
0.01 | 17.252 | 37.892 | 69.67
0.02 | 20.398 | 43.801 | 77.4
0.03 | 23.896 | 50.188 | 85.66
0.04 | 27.709 | 56.822 | 94.28
0.05 | 31.727 | 63.92 | 103.15
0.06 | 36.064 | 71.38 | 112.12
0.07 | 40.579 | 79.37 | 121.68
0.08 | 45.221 | 87.5 | 131.39
0.09 | 49.96 | 96.06 | 141.21
0.1 | 54.753 | 104.8 | 151.44
0.11 | 59.48 | 113.84 | 161.6
0.12 | 64.35 | 123.19 | 172.2
0.13 | 69.18 | 132.61 | 182.79
0.14 | 73.86 | 142.34 | 193.57
0.15 | 78.48 | 152.2 | 204.33
0.16 | 82.96 | 162.26 | 215.48
0.17 | 87.25 | 172.28 | 226.55
0.18 | 91.34 | 182.54 | 237.65
0.19 | 95.29 | 192.93 | 248.82
0.2 | 99.08 | 203.32 | 260.04
0.21 | 102.83 | 214.13 | 271.51
0.22 | 106.19 | 224.48 | 282.85
0.23 | 109.33 | 235.21 | 294.25
0.24 | 112.36 | 245.84 | 305.75
0.25 | 115.2 | 256.6 | 317
0.26 | 118.04 | 267.24 | 328.47
0.27 | 120.56 | 277.88 | 339.84
0.28 | 122.94 | 288.58 | 351.17
0.29 | 125.14 | 299.18 | 362.41
0.3 | 127.13 | 309.86 | 373.84
0.31 | 129.25 | 320.38 | 385.05
0.32 | 131.01 | 330.84 | 396.21
0.33 | 132.86 | 341.34 | 407.46
0.34 | 134.46 | 351.66 | 418.23
0.35 | 135.96 | 361.99 | 429.27
0.36 | 137.39 | 371.98 | 440.17
0.37 | 138.81 | 382.12 | 450.98
0.38 | 140.07 | 392.06 | 461.71
0.39 | 141.2 | 401.77 | 472.06
0.4 | 142.44 | 411.39 | 482.52
0.41 | 143.39 | 420.86 | 492.85
0.42 | 144.46 | 430.25 | 503.03
0.43 | 145.42 | 439.35 | 513.05
0.44 | 145.99 | 448.26 | 522.85
0.45 | 147.07 | 456.89 | 532.58
0.46 | 147.73 | 465.5 | 542.19
0.47 | 148.61 | 473.76 | 551.58
0.48 | 149.21 | 481.8 | 560.63
0.49 | 149.94 | 489.68 | 569.67
0.5 | 150.69 | 497.1 | 578.2

## Tranconductance (mS-mm)
VGS (V) | VDS = 0.100 V | VDS = 0.500 V | VDS = 0.900 V
-0.75 | -0.00387 | -0.01348 | -0.0425
-0.74 | -0.00407 | -0.013785 | -0.0447
-0.73 | -0.00345 | -0.01258 | -0.03675
-0.72 | -0.00281 | -0.0122 | -0.02995
-0.71 | -0.00333 | -0.012495 | -0.03655
-0.7 | -0.003455 | -0.010975 | -0.0383
-0.69 | -0.00309 | -0.010955 | -0.03495
-0.68 | -0.0026 | -0.01039 | -0.03225
-0.67 | -0.00243 | -0.009915 | -0.0307
-0.66 | -0.002655 | -0.01019 | -0.02935
-0.65 | -0.0024315 | -0.010155 | -0.0313
-0.64 | -0.0023975 | -0.00985 | -0.02795
-0.63 | -0.0022215 | -0.008865 | -0.0265
-0.62 | -0.0019945 | -0.008965 | -0.02715
-0.61 | -0.002069 | -0.00853 | -0.02685
-0.6 | -0.001985 | -0.00808 | -0.0258
-0.59 | -0.0018765 | -0.007505 | -0.02325
-0.58 | -0.001745 | -0.00715 | -0.0243
-0.57 | -0.001693 | -0.007615 | -0.02325
-0.56 | -0.0014535 | -0.00729 | -0.02395
-0.55 | -0.0014595 | -0.00656 | -0.02355
-0.54 | -0.0015505 | -0.005615 | -0.0225
-0.53 | -0.0013855 | -0.006015 | -0.0186
-0.52 | -0.001197 | -0.00583 | -0.01745
-0.51 | -0.0012065 | -0.005305 | -0.01985
-0.5 | -0.001181 | -0.00553 | -0.01825
-0.49 | -0.001033 | -0.004615 | -0.01585
-0.48 | -0.000794 | -0.004005 | -0.015
-0.47 | -0.000654 | -0.003795 | -0.01305
-0.46 | -0.000614 | -0.00299 | -0.0113
-0.45 | -0.0002845 | -0.00248 | -0.009065
-0.44 | 5.4e-05 | -0.000935 | -0.00421
-0.43 | 0.0004225 | 0.000455 | 0.001575
-0.42 | 0.0009165 | 0.001955 | 0.00922
-0.41 | 0.0017185 | 0.005145 | 0.01778
-0.4 | 0.0028295 | 0.00856 | 0.03079
-0.39 | 0.0041945 | 0.013685 | 0.04811
-0.38 | 0.00606 | 0.02073 | 0.07395
-0.37 | 0.008534 | 0.029485 | 0.10915
-0.36 | 0.014097 | 0.04212 | 0.15425
-0.35 | 0.019675 | 0.059845 | 0.2245
-0.34 | 0.025095 | 0.083985 | 0.32025
-0.33 | 0.034535 | 0.12052 | 0.4498
-0.32 | 0.048025 | 0.16509 | 0.6231
-0.31 | 0.066685 | 0.22635 | 0.87515
-0.3 | 0.092165 | 0.3162 | 1.2334
-0.29 | 0.125665 | 0.4351 | 1.70875
-0.28 | 0.18949 | 0.60395 | 2.34895
-0.27 | 0.2595 | 0.8288 | 3.207
-0.26 | 0.3366 | 1.14365 | 4.388
-0.25 | 0.45685 | 1.6119 | 5.9375
-0.24 | 0.63145 | 2.1807 | 8.06
-0.23 | 0.86095 | 2.8775 | 11.066
-0.22 | 1.167 | 3.8935 | 14.9705
-0.21 | 1.6697 | 5.275 | 19.911
-0.2 | 2.2551 | 7.1255 | 26.535
-0.19 | 2.96 | 9.5925 | 35.21
-0.18 | 3.989 | 12.8105 | 46.055
-0.17 | 5.3145 | 17.024 | 59.985
-0.16 | 7.1105 | 22.4835 | 76.72
-0.15 | 9.6165 | 29.815 | 98.055
-0.14 | 12.7015 | 38.76 | 124.08
-0.13 | 16.8705 | 50.09 | 153.545
-0.12 | 22.21 | 64.365 | 187.1
-0.11 | 29.035 | 82.385 | 224.5
-0.1 | 38.13 | 104.645 | 265.7
-0.09 | 48.615 | 128.8 | 311.1
-0.08 | 61.81 | 158.89 | 356.1
-0.07 | 77.78 | 194.85 | 400.75
-0.06 | 96.99 | 232.65 | 451.3
-0.05 | 117.34 | 274.65 | 498.55
-0.04 | 142.68 | 318.55 | 545.75
-0.03 | 172.95 | 364.35 | 597.25
-0.02 | 202.05 | 415.05 | 641.45
-0.01 | 236.3 | 468.55 | 688.75
0 | 270.15 | 510.75 | 730.25
0.01 | 299.6 | 558.4 | 758.5
0.02 | 332.2 | 614.8 | 799.5
0.03 | 365.55 | 651.05 | 844
0.04 | 391.55 | 686.6 | 874.5
0.05 | 417.75 | 727.9 | 892
0.06 | 442.6 | 772.5 | 926.5
0.07 | 457.85 | 806 | 963.5
0.08 | 469.05 | 834.5 | 976.5
0.09 | 476.6 | 865 | 1002.5
0.1 | 476 | 889 | 1019.5
0.11 | 479.85 | 919.5 | 1038
0.12 | 485 | 938.5 | 1059.5
0.13 | 475.5 | 957.5 | 1068.5
0.14 | 465 | 979.5 | 1077
0.15 | 455 | 996 | 1095.5
0.16 | 438.5 | 1004 | 1111
0.17 | 419 | 1014 | 1108.5
0.18 | 402 | 1032.5 | 1113.5
0.19 | 387 | 1039 | 1119.5
0.2 | 377 | 1060 | 1134.5
0.21 | 355.5 | 1058 | 1140.5
0.22 | 325 | 1054 | 1137
0.23 | 308.5 | 1068 | 1145
0.24 | 293.5 | 1069.5 | 1137.5
0.25 | 284 | 1070 | 1136
0.26 | 268 | 1064 | 1142
0.27 | 245 | 1067 | 1135
0.28 | 229 | 1065 | 1128.5
0.29 | 209.5 | 1064 | 1133.5
0.3 | 205.5 | 1060 | 1132
0.31 | 194 | 1049 | 1118.5
0.32 | 180.5 | 1048 | 1120.5
0.33 | 172.5 | 1041 | 1101
0.34 | 155 | 1032.5 | 1090.5
0.35 | 146.5 | 1016 | 1097
0.36 | 142.5 | 1006.5 | 1085.5
0.37 | 134 | 1004 | 1077
0.38 | 119.5 | 982.5 | 1054
0.39 | 118.5 | 966.5 | 1040.5
0.4 | 109.5 | 954.5 | 1039.5
0.41 | 101 | 943 | 1025.5
0.42 | 101.5 | 924.5 | 1010
0.43 | 76.5 | 900.5 | 991
0.44 | 82.5 | 877 | 976.5
0.45 | 87 | 862 | 967
0.46 | 77 | 843.5 | 950
0.47 | 74 | 815 | 922
0.48 | 66.5 | 796 | 904.5
0.49 | 74 | 765 | 878.5
0.5 | 75 | 742 | 853